## Sheet1
T (K) | Z*10^-4 reported | Resist. (Ohm.cm) | Seebeck (uV/K) | kappaZT |  | Resist. (400K) | Seebeck (400K) | Pf (W/K^2/m) | ZT | kappa (W/mK) | x | Formula | series | T Max | family | Conduct. (S/cm) | Power Factor*T (W/mK) | preparative route | final form | Authors | DOI | Comments | Comments | Cell Volume (A^3) | Formula Units per Cell | Atoms per formula unit | total atoms per unit cell | average atomic volume | Author of Unit Cell | Unit Cell DOI | ICSD of structure | temp of ICSD (K) | S^2 | ke/ktotal | space group | # symmetry elements
300 |  | 50 | -462.967 | 0.0001286030659 | 1 | 50 | -462.967 | 4.286768862e-07 |  |  | 0 | CaMnO3 | Ca1-xLaxMnO3 |  | CaMnO3 | 0.02 | 0.0001286030659 | Solid state reaction | polycrystalline | Lan2009JMST | http://www.jmst.org/EN/Y2009/V25/I04/0535 |  |  | 206.97 | 4 | 5 | 20 | 10.3485 | Poeppelmeier | http://dx.doi.org/10.1016/0022-4596(82)90292-4 | 35218 | 300 | 214338.4431 |  | 62 | 8
400 |  | 50 | -462.967 | 0.0001714707545 | 1 | 50 | -462.967 | 4.286768862e-07 |  |  | 0 | CaMnO3 | Ca1-xLaxMnO3 |  | CaMnO3 | 0.02 | 0.0001714707545 | Solid state reaction | polycrystalline | Lan2009JMST | http://www.jmst.org/EN/Y2009/V25/I04/0535 |  |  | 206.97 | 4 | 5 | 20 | 10.3485 | Poeppelmeier | http://dx.doi.org/10.1016/0022-4596(82)90292-4 | 35218 | 300 | 214338.4431 |  | 62 | 8
700 |  | 2.417491884 | -470.651 | 0.00641403 | 1 | 50 | -462.967 | 9.1629e-06 |  |  | 0 | CaMnO3 | Ca1-xLaxMnO3 |  | CaMnO3 | 0.4136519 | 0.00641403 | Solid state reaction | polycrystalline | Lan2009JMST | http://www.jmst.org/EN/Y2009/V25/I04/0535 |  |  | 206.97 | 4 | 5 | 20 | 10.3485 | Poeppelmeier | http://dx.doi.org/10.1016/0022-4596(82)90292-4 | 35218 | 300 | 221512.3638 |  | 62 | 8
1000 |  | 0.1774898663 | -279.829 | 0.0441176 | 1 | 50 | -462.967 | 4.41176e-05 |  |  | 0 | CaMnO3 | Ca1-xLaxMnO3 |  | CaMnO3 | 5.634124 | 0.0441176 | Solid state reaction | polycrystalline | Lan2009JMST | http://www.jmst.org/EN/Y2009/V25/I04/0535 |  |  | 206.97 | 4 | 5 | 20 | 10.3485 | Poeppelmeier | http://dx.doi.org/10.1016/0022-4596(82)90292-4 | 35218 | 300 | 78304.26924 |  | 62 | 8
300 |  | 0.04611461326 | -201.708 | 0.02646847564 | 1 | 0.04611461 | -201.708 | 8.822825215e-05 |  |  | 0.02 | Ca0.98La0.02MnO3 | Ca1-xLaxMnO3 |  | CaMnO3 | 21.6851 | 0.02646847564 | Solid state reaction | polycrystalline | Lan2009JMST | http://www.jmst.org/EN/Y2009/V25/I04/0535 |  |  | 207.74 | 4 | 5 | 20 | 10.387 | Taguchi | http://dx.doi.org/10.1006/jssc.1996.0250 | 82210 | 300 | 40686.11726 |  | 62 | 8
400 |  | 0.04611461326 | -201.708 | 0.03529130086 | 1 | 0.04611461 | -201.708 | 8.822825215e-05 |  |  | 0.02 | Ca0.98La0.02MnO3 | Ca1-xLaxMnO3 |  | CaMnO3 | 21.6851 | 0.03529130086 | Solid state reaction | polycrystalline | Lan2009JMST | http://www.jmst.org/EN/Y2009/V25/I04/0535 |  |  | 207.74 | 4 | 5 | 20 | 10.387 | Taguchi | http://dx.doi.org/10.1006/jssc.1996.0250 | 82210 | 300 | 40686.11726 |  | 62 | 8
700 |  | 0.06504911208 | -224.12 | 0.05405276253 | 1 | 0.04611461 | -201.708 | 7.721823219e-05 |  |  | 0.02 | Ca0.98La0.02MnO3 | Ca1-xLaxMnO3 |  | CaMnO3 | 15.373 | 0.05405276253 | Solid state reaction | polycrystalline | Lan2009JMST | http://www.jmst.org/EN/Y2009/V25/I04/0535 |  |  | 207.74 | 4 | 5 | 20 | 10.387 | Taguchi | http://dx.doi.org/10.1006/jssc.1996.0250 | 82210 | 300 | 50229.7744 |  | 62 | 8
1000 |  | 0.04108446555 | -190.181 | 0.08803525195 | 1 | 0.04611461 | -201.708 | 8.803525195e-05 |  |  | 0.02 | Ca0.98La0.02MnO3 | Ca1-xLaxMnO3 |  | CaMnO3 | 24.3401 | 0.08803525195 | Solid state reaction | polycrystalline | Lan2009JMST | http://www.jmst.org/EN/Y2009/V25/I04/0535 |  |  | 207.74 | 4 | 5 | 20 | 10.387 | Taguchi | http://dx.doi.org/10.1006/jssc.1996.0250 | 82210 | 300 | 36168.81276 |  | 62 | 8
300 |  | 0.01525550686 | -123.586 | 0.03003538238 | 1 | 0.01525551 | -123.586 | 0.0001001179413 |  |  | 0.04 | Ca0.96La0.04MnO3 | Ca1-xLaxMnO3 |  | CaMnO3 | 65.5501 | 0.03003538238 | Solid state reaction | polycrystalline | Lan2009JMST | http://www.jmst.org/EN/Y2009/V25/I04/0535 |  |  | 208.49 | 4 | 5 | 20 | 10.4245 | Taguchi | http://dx.doi.org/10.1006/jssc.1996.0250 | 82209 | 300 | 15273.4994 |  | 62 | 8
400 |  | 0.01525550686 | -123.586 | 0.04004717651 | 1 | 0.01525551 | -123.586 | 0.0001001179413 |  |  | 0.04 | Ca0.96La0.04MnO3 | Ca1-xLaxMnO3 |  | CaMnO3 | 65.5501 | 0.04004717651 | Solid state reaction | polycrystalline | Lan2009JMST | http://www.jmst.org/EN/Y2009/V25/I04/0535 |  |  | 208.49 | 4 | 5 | 20 | 10.4245 | Taguchi | http://dx.doi.org/10.1006/jssc.1996.0250 | 82209 | 300 | 15273.4994 |  | 62 | 8
700 |  | 0.02167828984 | -173.533 | 0.09723825825 | 1 | 0.01525551 | -123.586 | 0.0001389117975 |  |  | 0.04 | Ca0.96La0.04MnO3 | Ca1-xLaxMnO3 |  | CaMnO3 | 46.1291 | 0.09723825825 | Solid state reaction | polycrystalline | Lan2009JMST | http://www.jmst.org/EN/Y2009/V25/I04/0535 |  |  | 208.49 | 4 | 5 | 20 | 10.4245 | Taguchi | http://dx.doi.org/10.1006/jssc.1996.0250 | 82209 | 300 | 30113.70209 |  | 62 | 8
1000 |  | 0.02221619916 | -160.085 | 0.1153536977 | 1 | 0.01525551 | -123.586 | 0.0001153536977 |  |  | 0.04 | Ca0.96La0.04MnO3 | Ca1-xLaxMnO3 |  | CaMnO3 | 45.0122 | 0.1153536977 | Solid state reaction | polycrystalline | Lan2009JMST | http://www.jmst.org/EN/Y2009/V25/I04/0535 |  |  | 208.49 | 4 | 5 | 20 | 10.4245 | Taguchi | http://dx.doi.org/10.1006/jssc.1996.0250 | 82209 | 300 | 25627.20723 |  | 62 | 8
300 |  | 0.01216710793 | -103.735 | 0.02653288758 | 1 | 0.01216711 | -103.735 | 8.844295859e-05 |  |  | 0.06 | Ca0.94La0.06MnO3 | Ca1-xLaxMnO3 |  | CaMnO3 | 82.1888 | 0.02653288758 | Solid state reaction | polycrystalline | Lan2009JMST | http://www.jmst.org/EN/Y2009/V25/I04/0535 |  |  | 209.24 | 4 | 5 | 20 | 10.462 | Taguchi | http://dx.doi.org/10.1006/jssc.1996.0250 | 82208 | 300 | 10760.95023 |  | 62 | 8
400 |  | 0.01216710793 | -103.735 | 0.03537718343 | 1 | 0.01216711 | -103.735 | 8.844295859e-05 |  |  | 0.06 | Ca0.94La0.06MnO3 | Ca1-xLaxMnO3 |  | CaMnO3 | 82.1888 | 0.03537718343 | Solid state reaction | polycrystalline | Lan2009JMST | http://www.jmst.org/EN/Y2009/V25/I04/0535 |  |  | 209.24 | 4 | 5 | 20 | 10.462 | Taguchi | http://dx.doi.org/10.1006/jssc.1996.0250 | 82208 | 300 | 10760.95023 |  | 62 | 8
700 |  | 0.01702594243 | -127.428 | 0.06676004384 | 1 | 0.01216711 | -103.735 | 9.537149119e-05 |  |  | 0.06 | Ca0.94La0.06MnO3 | Ca1-xLaxMnO3 |  | CaMnO3 | 58.7339 | 0.06676004384 | Solid state reaction | polycrystalline | Lan2009JMST | http://www.jmst.org/EN/Y2009/V25/I04/0535 |  |  | 209.24 | 4 | 5 | 20 | 10.462 | Taguchi | http://dx.doi.org/10.1006/jssc.1996.0250 | 82208 | 300 | 16237.89518 |  | 62 | 8
1000 |  | 0.01883970052 | -135.752 | 0.0978179323 | 1 | 0.01216711 | -103.735 | 9.78179323e-05 |  |  | 0.06 | Ca0.94La0.06MnO3 | Ca1-xLaxMnO3 |  | CaMnO3 | 53.0794 | 0.0978179323 | Solid state reaction | polycrystalline | Lan2009JMST | http://www.jmst.org/EN/Y2009/V25/I04/0535 |  |  | 209.24 | 4 | 5 | 20 | 10.462 | Taguchi | http://dx.doi.org/10.1006/jssc.1996.0250 | 82208 | 300 | 18428.6055 |  | 62 | 8
300 |  | 0.009966115208 | -83.2444 | 0.02085957262 | 1 | 0.009966115 | -83.2444 | 6.953190874e-05 |  |  | 0.08 | Ca0.92La0.08MnO3 | Ca1-xLaxMnO3 |  | CaMnO3 | 100.34 | 0.02085957262 | Solid state reaction | polycrystalline | Lan2009JMST | http://www.jmst.org/EN/Y2009/V25/I04/0535 |  |  | 209.93 | 4 | 5 | 20 | 10.4965 | Taguchi | http://dx.doi.org/10.1006/jssc.1996.0250 | 82207 | 300 | 6929.630131 |  | 62 | 8
400 |  | 0.009966115208 | -83.2444 | 0.0278127635 | 1 | 0.009966115 | -83.2444 | 6.953190874e-05 |  |  | 0.08 | Ca0.92La0.08MnO3 | Ca1-xLaxMnO3 |  | CaMnO3 | 100.34 | 0.0278127635 | Solid state reaction | polycrystalline | Lan2009JMST | http://www.jmst.org/EN/Y2009/V25/I04/0535 |  |  | 209.93 | 4 | 5 | 20 | 10.4965 | Taguchi | http://dx.doi.org/10.1006/jssc.1996.0250 | 82207 | 300 | 6929.630131 |  | 62 | 8
700 |  | 0.01363220581 | -118.463 | 0.07206051458 | 1 | 0.009966115 | -83.2444 | 0.0001029435923 |  |  | 0.08 | Ca0.92La0.08MnO3 | Ca1-xLaxMnO3 |  | CaMnO3 | 73.3557 | 0.07206051458 | Solid state reaction | polycrystalline | Lan2009JMST | http://www.jmst.org/EN/Y2009/V25/I04/0535 |  |  | 209.93 | 4 | 5 | 20 | 10.4965 | Taguchi | http://dx.doi.org/10.1006/jssc.1996.0250 | 82207 | 300 | 14033.48237 |  | 62 | 8
1000 |  | 0.01570662537 | -140.875 | 0.1263528298 | 1 | 0.009966115 | -83.2444 | 0.0001263528298 |  |  | 0.08 | Ca0.92La0.08MnO3 | Ca1-xLaxMnO3 |  | CaMnO3 | 63.6674 | 0.1263528298 | Solid state reaction | polycrystalline | Lan2009JMST | http://www.jmst.org/EN/Y2009/V25/I04/0535 |  |  | 209.93 | 4 | 5 | 20 | 10.4965 | Taguchi | http://dx.doi.org/10.1006/jssc.1996.0250 | 82207 | 300 | 19845.76563 |  | 62 | 8
700 |  | 152.9285824 | 483.473 | 0.0001069926215 | 4 |  |  | 1.528466021e-07 |  |  | 0 | NiO | LixNi1-xO |  | NiO | 0.006539 | 0.0001069926215 | Solid state reaction | polycrystalline | Shin1999JJAPP2 | http://dx.doi.org/10.1143/JJAP.38.L1336 |  |  | 72.93 | 4 | 2 | 8 | 9.11625 | Sasaki | http://dx.doi.org/10.2183/pjab.55.43 | 9866 | 300 | 233746.1417 |  | 225 | 192
1000 |  | 14.64759355 | 642.619 | 0.002819297094 | 4 |  |  | 2.819297094e-06 |  |  | 0 | NiO | LixNi1-xO |  | NiO | 0.0682706 | 0.002819297094 | Solid state reaction | polycrystalline | Shin1999JJAPP2 | http://dx.doi.org/10.1143/JJAP.38.L1336 |  |  | 72.93 | 4 | 2 | 8 | 9.11625 | Sasaki | http://dx.doi.org/10.2183/pjab.55.43 | 9866 | 300 | 412959.1792 |  | 225 | 192
400 |  | 28.86769359 | 294.97 | 0.0001205601004 | 4 | 28.86769 | 294.97 | 3.014002509e-07 | 7.455096952e-06 | 16.1715 | 0.0024 | Li0.0024Ni0.9976O | LixNi1-xO |  | NiO | 0.0346408 | 0.0001205601004 | Solid state reaction | polycrystalline | Shin1999JJAPP2 | http://dx.doi.org/10.1143/JJAP.38.L1336 |  | Data at 460 K | 72.93 | 4 | 2 | 8 | 9.11625 | Sasaki | http://dx.doi.org/10.2183/pjab.55.43 | 9866 | 300 | 87007.3009 | 2.090679331e-06 | 225 | 192
700 |  | 0.2628873974 | 249.75 | 0.01660883868 | 4 | 28.86769 | 294.97 | 2.37269124e-05 | 0.001458066779 | 11.391 | 0.0024 | Li0.0024Ni0.9976O | LixNi1-xO |  | NiO | 3.80391 | 0.01660883868 | Solid state reaction | polycrystalline | Shin1999JJAPP2 | http://dx.doi.org/10.1143/JJAP.38.L1336 |  |  | 72.93 | 4 | 2 | 8 | 9.11625 | Sasaki | http://dx.doi.org/10.2183/pjab.55.43 | 9866 | 300 | 62375.0625 | 0.000570369439 | 225 | 192
1000 |  | 0.04660440318 | 262.408 | 0.1477498986 | 4 | 28.86769 | 294.97 | 0.0001477498986 | 0.01749759873 | 8.44401 | 0.0024 | Li0.0024Ni0.9976O | LixNi1-xO |  | NiO | 21.4572 | 0.1477498986 | Solid state reaction | polycrystalline | Shin1999JJAPP2 | http://dx.doi.org/10.1143/JJAP.38.L1336 |  |  | 72.93 | 4 | 2 | 8 | 9.11625 | Sasaki | http://dx.doi.org/10.2183/pjab.55.43 | 9866 | 300 | 68857.95846 | 0.006200320464 | 225 | 192
400 |  | 5.08646999 | 249.37 | 0.0004890259612 | 4 | 5.08647 | 249.37 | 1.222564903e-06 | 5.872344661e-05 | 8.32761 | 0.0066 | Li0.0066Ni0.9944O | LixNi1-xO |  | NiO | 0.1966 | 0.0004890259612 | Solid state reaction | polycrystalline | Shin1999JJAPP2 | http://dx.doi.org/10.1143/JJAP.38.L1336 |  | Data at 460 K | 72.93 | 4 | 2 | 8 | 9.11625 | Sasaki | http://dx.doi.org/10.2183/pjab.55.43 | 9866 | 300 | 62185.3969 | 2.304161698e-05 | 225 | 192
700 |  | 0.03162085332 | 200.391 | 0.08889572565 | 4 | 5.08647 | 249.37 | 0.0001269938938 | 0.01479007165 | 6.0105 | 0.0066 | Li0.0066Ni0.9944O | LixNi1-xO |  | NiO | 31.6247 | 0.08889572565 | Solid state reaction | polycrystalline | Shin1999JJAPP2 | http://dx.doi.org/10.1143/JJAP.38.L1336 |  |  | 72.93 | 4 | 2 | 8 | 9.11625 | Sasaki | http://dx.doi.org/10.2183/pjab.55.43 | 9866 | 300 | 40156.55288 | 0.008986771084 | 225 | 192
1000 |  | 0.02847842617 | 206.655 | 0.1499601445 | 4 | 5.08647 | 249.37 | 0.0001499601445 | 0.02826674014 | 5.30518 | 0.0066 | Li0.0066Ni0.9944O | LixNi1-xO |  | NiO | 35.1143 | 0.1499601445 | Solid state reaction | polycrystalline | Shin1999JJAPP2 | http://dx.doi.org/10.1143/JJAP.38.L1336 |  |  | 72.93 | 4 | 2 | 8 | 9.11625 | Sasaki | http://dx.doi.org/10.2183/pjab.55.43 | 9866 | 300 | 42706.28903 | 0.0161500443 | 225 | 192
400 |  | 0.06427230892 | 116.907 | 0.008505838286 | 4 | 0.06427231 | 116.907 | 2.126459572e-05 |  |  | 0.0184 | Li0.0184Ni0.9816O | LixNi1-xO |  | NiO | 15.5588 | 0.008505838286 | Solid state reaction | polycrystalline | Shin1999JJAPP2 | http://dx.doi.org/10.1143/JJAP.38.L1336 |  | Data at 460 K | 72.93 | 4 | 2 | 8 | 9.11625 | Sasaki | http://dx.doi.org/10.2183/pjab.55.43 | 9866 | 300 | 13667.24665 |  | 225 | 192
700 |  | 0.01980492152 | 97.8809 | 0.03386264067 | 4 | 0.06427231 | 116.907 | 4.837520095e-05 |  |  | 0.0184 | Li0.0184Ni0.9816O | LixNi1-xO |  | NiO | 50.4925 | 0.03386264067 | Solid state reaction | polycrystalline | Shin1999JJAPP2 | http://dx.doi.org/10.1143/JJAP.38.L1336 |  |  | 72.93 | 4 | 2 | 8 | 9.11625 | Sasaki | http://dx.doi.org/10.2183/pjab.55.43 | 9866 | 300 | 9580.670585 |  | 225 | 192
1000 |  | 0.006660716427 | 105.171 | 0.1660623052 | 4 | 0.06427231 | 116.907 | 0.0001660623052 |  |  | 0.0184 | Li0.0184Ni0.9816O | LixNi1-xO |  | NiO | 150.134 | 0.1660623052 | Solid state reaction | polycrystalline | Shin1999JJAPP2 | http://dx.doi.org/10.1143/JJAP.38.L1336 |  |  | 72.93 | 4 | 2 | 8 | 9.11625 | Sasaki | http://dx.doi.org/10.2183/pjab.55.43 | 9866 | 300 | 11060.93924 |  | 225 | 192
400 |  | 0.01234325608 | 102.591 | 0.03410741288 | 4 | 0.01234326 | 102.591 | 8.526853219e-05 | 0.009093418669 | 3.75078 | 0.0242 | Li0.0242Ni0.9758O | LixNi1-xO |  | NiO | 81.0159 | 0.03410741288 | Solid state reaction | polycrystalline | Shin1999JJAPP2 | http://dx.doi.org/10.1143/JJAP.38.L1336 |  | Data at 460 K | 72.93 | 4 | 2 | 8 | 9.11625 | Sasaki | http://dx.doi.org/10.2183/pjab.55.43 | 9866 | 300 | 10524.91328 | 0.02108135332 | 225 | 192
700 |  | 0.004865540781 | 77.3734 | 0.08612917471 | 4 | 0.01234326 | 102.591 | 0.0001230416782 | 0.02463656209 | 3.49599 | 0.0242 | Li0.0242Ni0.9758O | LixNi1-xO |  | NiO | 205.527 | 0.08612917471 | Solid state reaction | polycrystalline | Shin1999JJAPP2 | http://dx.doi.org/10.1143/JJAP.38.L1336 |  |  | 72.93 | 4 | 2 | 8 | 9.11625 | Sasaki | http://dx.doi.org/10.2183/pjab.55.43 | 9866 | 300 | 5986.643028 | 0.1004122197 | 225 | 192
1000 |  | 0.003874392205 | 79.4948 | 0.1631074732 | 4 | 0.01234326 | 102.591 | 0.0001631074732 | 0.06396898301 | 2.54979 | 0.0242 | Li0.0242Ni0.9758O | LixNi1-xO |  | NiO | 258.105 | 0.1631074732 | Solid state reaction | polycrystalline | Shin1999JJAPP2 | http://dx.doi.org/10.1143/JJAP.38.L1336 |  |  | 72.93 | 4 | 2 | 8 | 9.11625 | Sasaki | http://dx.doi.org/10.2183/pjab.55.43 | 9866 | 300 | 6319.423227 | 0.2469913993 | 225 | 192
300 |  | 5.007604258 | -572.037 | 0.001960376535 | 1 | 2.925075 | -549.121 | 6.534588449e-06 |  |  | 0 | CaMnO3 | Ca1-xBixMn1-yNbyO3 |  | CaMnO3 | 0.1996963 | 0.001960376535 | Solid state reaction | polycrystalline | Park2009JAC | http://dx.doi.org/10.1016/j.jallcom.2009.08.012 | x=y | Extrapolated from 325 K | 206.97 | 4 | 5 | 20 | 10.3485 | Poeppelmeier | http://dx.doi.org/10.1016/0022-4596(82)90292-4 | 35218 | 300 | 327226.3294 |  | 62 | 8
400 |  | 2.925074959 | -549.121 | 0.004123434467 | 1 | 2.925075 | -549.121 | 1.030858617e-05 | 0.001247231446 | 3.30607 | 0 | CaMnO3 | Ca1-xBixMn1-yNbyO3 |  | CaMnO3 | 0.3418716 | 0.004123434467 | Solid state reaction | polycrystalline | Park2009JAC | http://dx.doi.org/10.1016/j.jallcom.2009.08.012 | x=y |  | 206.97 | 4 | 5 | 20 | 10.3485 | Poeppelmeier | http://dx.doi.org/10.1016/0022-4596(82)90292-4 | 35218 | 300 | 301533.8726 | 0.0001009254682 | 62 | 8
700 |  | 0.6432443793 | -477.482 | 0.02481053039 | 1 | 2.925075 | -549.121 | 3.544361485e-05 | 0.01212203388 | 2.04673 | 0 | CaMnO3 | Ca1-xBixMn1-yNbyO3 |  | CaMnO3 | 1.554619 | 0.02481053039 | Solid state reaction | polycrystalline | Park2009JAC | http://dx.doi.org/10.1016/j.jallcom.2009.08.012 | x=y |  | 206.97 | 4 | 5 | 20 | 10.3485 | Poeppelmeier | http://dx.doi.org/10.1016/0022-4596(82)90292-4 | 35218 | 300 | 227989.0603 | 0.001297332539 | 62 | 8
1000 |  | 0.1105711942 | -406.813 | 0.1496744412 | 1 | 2.925075 | -549.121 | 0.0001496744412 | 0.08915879837 | 1.67874 | 0 | CaMnO3 | Ca1-xBixMn1-yNbyO3 |  | CaMnO3 | 9.043947 | 0.1496744412 | Solid state reaction | polycrystalline | Park2009JAC | http://dx.doi.org/10.1016/j.jallcom.2009.08.012 | x=y | Extrapolated from 972 K | 206.97 | 4 | 5 | 20 | 10.3485 | Poeppelmeier | http://dx.doi.org/10.1016/0022-4596(82)90292-4 | 35218 | 300 | 165496.817 | 0.01314511493 | 62 | 8
300 |  | 0.02032591008 | -100.036 | 0.01477011547 | 1 | 0.02153724 | -119.206 | 4.923371822e-05 | 0.005877927685 | 2.51281 | 0.02 | Ca0.98Bi0.02Mn0.98Nb0.02O3 | Ca1-xBixMn1-yNbyO3 |  | CaMnO3 | 49.19829 | 0.01477011547 | Solid state reaction | polycrystalline | Park2009JAC | http://dx.doi.org/10.1016/j.jallcom.2009.08.012 | x=y | Extrapolated from 325 K | 206.97 | 4 | 5 | 20 | 10.3485 | Poeppelmeier | http://dx.doi.org/10.1016/0022-4596(82)90292-4 | 35218 | 300 | 10007.2013 | 0.01433182278 | 62 | 8
400 |  | 0.02153723764 | -119.206 | 0.02639163049 | 1 | 0.02153724 | -119.206 | 6.597907622e-05 | 0.01160306281 | 2.27454 | 0.02 | Ca0.98Bi0.02Mn0.98Nb0.02O3 | Ca1-xBixMn1-yNbyO3 |  | CaMnO3 | 46.43121 | 0.02639163049 | Solid state reaction | polycrystalline | Park2009JAC | http://dx.doi.org/10.1016/j.jallcom.2009.08.012 | x=y |  | 206.97 | 4 | 5 | 20 | 10.3485 | Poeppelmeier | http://dx.doi.org/10.1016/0022-4596(82)90292-4 | 35218 | 300 | 14210.07044 | 0.01992352775 | 62 | 8
700 |  | 0.0259143309 | -184.305 | 0.09175553561 | 1 | 0.02153724 | -119.206 | 0.0001310793366 | 0.04884562817 | 1.87848 | 0.02 | Ca0.98Bi0.02Mn0.98Nb0.02O3 | Ca1-xBixMn1-yNbyO3 |  | CaMnO3 | 38.58869 | 0.09175553561 | Solid state reaction | polycrystalline | Park2009JAC | http://dx.doi.org/10.1016/j.jallcom.2009.08.012 | x=y |  | 206.97 | 4 | 5 | 20 | 10.3485 | Poeppelmeier | http://dx.doi.org/10.1016/0022-4596(82)90292-4 | 35218 | 300 | 33968.33303 | 0.03508660041 | 62 | 8
1000 |  | 0.02663790097 | -205.164 | 0.1580164554 | 1 | 0.02153724 | -119.206 | 0.0001580164554 | 0.09102435246 | 1.73598 | 0.02 | Ca0.98Bi0.02Mn0.98Nb0.02O3 | Ca1-xBixMn1-yNbyO3 |  | CaMnO3 | 37.5405 | 0.1580164554 | Solid state reaction | polycrystalline | Park2009JAC | http://dx.doi.org/10.1016/j.jallcom.2009.08.012 | x=y | Extrapolated from 972 K | 206.97 | 4 | 5 | 20 | 10.3485 | Poeppelmeier | http://dx.doi.org/10.1016/0022-4596(82)90292-4 | 35218 | 300 | 42092.2669 | 0.05276489873 | 62 | 8
300 |  | 0.00886420926 | -91.1852 | 0.02814038045 | 1 | 0.009823585 | -114.152 | 9.380126817e-05 | 0.01241031111 | 2.2675 | 0.04 | Ca0.96Bi0.04Mn0.96Nb0.04O3 | Ca1-xBixMn1-yNbyO3 |  | CaMnO3 | 112.8132 | 0.02814038045 | Solid state reaction | polycrystalline | Park2009JAC | http://dx.doi.org/10.1016/j.jallcom.2009.08.012 | x=y | Extrapolated from 325 K | 206.97 | 4 | 5 | 20 | 10.3485 | Poeppelmeier | http://dx.doi.org/10.1016/0022-4596(82)90292-4 | 35218 | 300 | 8314.740699 | 0.03641864517 | 62 | 8
400 |  | 0.009823584835 | -114.152 | 0.05305875329 | 1 | 0.009823585 | -114.152 | 0.0001326468832 | 0.02456366903 | 2.16005 | 0.04 | Ca0.96Bi0.04Mn0.96Nb0.04O3 | Ca1-xBixMn1-yNbyO3 |  | CaMnO3 | 101.7958 | 0.05305875329 | Solid state reaction | polycrystalline | Park2009JAC | http://dx.doi.org/10.1016/j.jallcom.2009.08.012 | x=y |  | 206.97 | 4 | 5 | 20 | 10.3485 | Poeppelmeier | http://dx.doi.org/10.1016/0022-4596(82)90292-4 | 35218 | 300 | 13030.6791 | 0.04599557088 | 62 | 8
700 |  | 0.01250201455 | -164.082 | 0.1507439608 | 1 | 0.009823585 | -114.152 | 0.0002153485154 | 0.0802469847 | 1.8785 | 0.04 | Ca0.96Bi0.04Mn0.96Nb0.04O3 | Ca1-xBixMn1-yNbyO3 |  | CaMnO3 | 79.98711 | 0.1507439608 | Solid state reaction | polycrystalline | Park2009JAC | http://dx.doi.org/10.1016/j.jallcom.2009.08.012 | x=y |  | 206.97 | 4 | 5 | 20 | 10.3485 | Poeppelmeier | http://dx.doi.org/10.1016/0022-4596(82)90292-4 | 35218 | 300 | 26922.90272 | 0.07272716641 | 62 | 8
1000 |  | 0.01454554506 | -172.301 | 0.2041012178 | 1 | 0.009823585 | -114.152 | 0.0002041012178 | 0.1209918892 | 1.6869 | 0.1 | Ca0.9Bi0.1Mn0.9Nb0.1O3 | Ca1-xBixMn1-yNbyO3 |  | CaMnO3 | 68.74957 | 0.2041012178 | Solid state reaction | polycrystalline | Park2009JAC | http://dx.doi.org/10.1016/j.jallcom.2009.08.012 | x=y | Extrapolated from 972 K | 206.97 | 4 | 5 | 20 | 10.3485 | Poeppelmeier | http://dx.doi.org/10.1016/0022-4596(82)90292-4 | 35218 | 300 | 29687.6346 | 0.09944214603 | 62 | 8
300 |  | 0.007325377328 | -72.2292 | 0.02136568711 | 1 | 0.007257717 | -72.4358 | 7.121895704e-05 |  |  | 0.1 | Ca0.9Bi0.1Mn0.9Nb0.1O3 | Ca1-xBixMn1-yNbyO3 |  | CaMnO3 | 136.5117 | 0.02136568711 | Solid state reaction | polycrystalline | Park2009JAC | http://dx.doi.org/10.1016/j.jallcom.2009.08.012 | x=y | Extrapolated from 325 K | 206.97 | 4 | 5 | 20 | 10.3485 | Poeppelmeier | http://dx.doi.org/10.1016/0022-4596(82)90292-4 | 35218 | 300 | 5217.057333 |  | 62 | 8
400 |  | 0.007257716503 | -72.4358 | 0.02891788413 | 1 | 0.007257717 | -72.4358 | 7.229471032e-05 |  |  | 0.1 | Ca0.9Bi0.1Mn0.9Nb0.1O3 | Ca1-xBixMn1-yNbyO3 |  | CaMnO3 | 137.7844 | 0.02891788413 | Solid state reaction | polycrystalline | Park2009JAC | http://dx.doi.org/10.1016/j.jallcom.2009.08.012 | x=y |  | 206.97 | 4 | 5 | 20 | 10.3485 | Poeppelmeier | http://dx.doi.org/10.1016/0022-4596(82)90292-4 | 35218 | 300 | 5246.945122 |  | 62 | 8
700 |  | 0.007633259027 | -80.6522 | 0.05965137747 | 1 | 0.007257717 | -72.4358 | 8.521625352e-05 |  |  | 0.1 | Ca0.9Bi0.1Mn0.9Nb0.1O3 | Ca1-xBixMn1-yNbyO3 |  | CaMnO3 | 131.0056 | 0.05965137747 | Solid state reaction | polycrystalline | Park2009JAC | http://dx.doi.org/10.1016/j.jallcom.2009.08.012 | x=y |  | 206.97 | 4 | 5 | 20 | 10.3485 | Poeppelmeier | http://dx.doi.org/10.1016/0022-4596(82)90292-4 | 35218 | 300 | 6504.777365 |  | 62 | 8
1000 |  | 0.008303286055 | -92.6656 | 0.1034158448 | 1 | 0.007257717 | -72.4358 | 0.0001034158448 |  |  | 0.1 | Ca0.9Bi0.1Mn0.9Nb0.1O3 | Ca1-xBixMn1-yNbyO3 |  | CaMnO3 | 120.4342 | 0.1034158448 | Solid state reaction | polycrystalline | Park2009JAC | http://dx.doi.org/10.1016/j.jallcom.2009.08.012 | x=y | Extrapolated from 972 K | 206.97 | 4 | 5 | 20 | 10.3485 | Poeppelmeier | http://dx.doi.org/10.1016/0022-4596(82)90292-4 | 35218 | 300 | 8586.913423 |  | 62 | 8
300 |  | 0.02 | -180 | 0.0486 | 1 | 0.0215409 | -203.876 | 0.000162 | 0.01944 | 2.5 | 0.02 | CaMn0.98Nb0.02O3 | CaMn1-xNbxO3 |  | CaMnO3 | 50 | 0.0486 | Ultrasonic Spray Pyrolysis | polycrystalline | Populoh2011JMR | http://dx.doi.org/10.1557/jmr.2011.140 | <200 nm crystal size |  | 208.21 | 4 | 5 | 20 | 10.4105 | Bocher | http://dx.doi.org/10.1016/j.actamat.2009.07.062 | 166044 | 298 | 32400 | 0.01464 | 62 | 8
400 |  | 0.0215409 | -203.876 | 0.07718419077 | 1 | 0.0215409 | -203.876 | 0.0001929604769 | 0.03719487009 | 2.07513 | 0.02 | CaMn0.98Nb0.02O3 | CaMn1-xNbxO3 |  | CaMnO3 | 46.42331565 | 0.07718419077 | Ultrasonic Spray Pyrolysis | polycrystalline | Populoh2011JMR | http://dx.doi.org/10.1557/jmr.2011.140 | <200 nm crystal size |  | 208.21 | 4 | 5 | 20 | 10.4105 | Bocher | http://dx.doi.org/10.1016/j.actamat.2009.07.062 | 166044 | 298 | 41565.42338 | 0.02183436993 | 62 | 8
700 |  | 0.028358 | -234.574 | 0.1358257741 | 1 | 0.0215409 | -203.876 | 0.0001940368202 | 0.08329343661 | 1.63069 | 0.02 | CaMn0.98Nb0.02O3 | CaMn1-xNbxO3 |  | CaMnO3 | 35.26341773 | 0.1358257741 | Ultrasonic Spray Pyrolysis | polycrystalline | Populoh2011JMR | http://dx.doi.org/10.1557/jmr.2011.140 | <200 nm crystal size |  | 208.21 | 4 | 5 | 20 | 10.4105 | Bocher | http://dx.doi.org/10.1016/j.actamat.2009.07.062 | 166044 | 298 | 55024.96148 | 0.03693523446 | 62 | 8
1000 |  | 0.0308794 | -248.217 | 0.1995235629 | 1 | 0.0215409 | -203.876 | 0.0001995235629 | 0.1445037573 | 1.38075 | 0.02 | CaMn0.98Nb0.02O3 | CaMn1-xNbxO3 |  | CaMnO3 | 32.38404891 | 0.1995235629 | Ultrasonic Spray Pyrolysis | polycrystalline | Populoh2011JMR | http://dx.doi.org/10.1557/jmr.2011.140 | <200 nm crystal size |  | 208.21 | 4 | 5 | 20 | 10.4105 | Bocher | http://dx.doi.org/10.1016/j.actamat.2009.07.062 | 166044 | 298 | 61611.67909 | 0.05722765117 | 62 | 8
400 |  | 0.0183658 | -153.655 | 0.05142135714 | 1 | 0.0183658 | -153.655 | 0.0001285533929 |  |  | 0.02 | CaMn0.98Ru0.02O3 | CaMn1-xRuxO3 |  | CaMnO3 | 54.44903026 | 0.05142135714 | Solid state reaction | polycrystalline | Zhou2003MRB | http://dx.doi.org/10.1016/S0025-5408(02)00997-2 | Ru content dampens Seebeck (bad), but increases conductivity (good) | Seebeck extrapolated from 500 K | 208.21 | 4 | 5 | 20 | 10.4105 | Bocher | http://dx.doi.org/10.1016/j.actamat.2009.07.062 | 166044 | 298 | 23609.85903 |  | 62 | 8
700 |  | 0.0241829 | -195.784 | 0.1109542787 | 1 | 0.0183658 | -153.655 | 0.0001585061124 |  |  | 0.02 | CaMn0.98Ru0.02O3 | CaMn1-xRuxO3 |  | CaMnO3 | 41.35153352 | 0.1109542787 | Solid state reaction | polycrystalline | Zhou2003MRB | http://dx.doi.org/10.1016/S0025-5408(02)00997-2 | Ru content dampens Seebeck (bad), but increases conductivity (good) |  | 208.21 | 4 | 5 | 20 | 10.4105 | Bocher | http://dx.doi.org/10.1016/j.actamat.2009.07.062 | 166044 | 298 | 38331.37466 |  | 62 | 8
1000 |  | 0.0279999 | -213.722 | 0.1631330586 | 1 | 0.0183658 | -153.655 | 0.0001631330586 |  |  | 0.02 | CaMn0.98Ru0.02O3 | CaMn1-xRuxO3 |  | CaMnO3 | 35.71441327 | 0.1631330586 | Solid state reaction | polycrystalline | Zhou2003MRB | http://dx.doi.org/10.1016/S0025-5408(02)00997-2 | Ru content dampens Seebeck (bad), but increases conductivity (good) |  | 208.21 | 4 | 5 | 20 | 10.4105 | Bocher | http://dx.doi.org/10.1016/j.actamat.2009.07.062 | 166044 | 298 | 45677.09328 |  | 62 | 8
400 |  | 0.00752127 | -119.985 | 0.07656366664 | 1 | 0.00752127 | -119.985 | 0.0001914091666 | 0.02037427329 | 3.75786 | 0.04 | CaMn0.96Ru0.04O3 | CaMn1-xRuxO3 |  | CaMnO3 | 132.9562694 | 0.07656366664 | Solid state reaction | polycrystalline | Zhou2003MRB | http://dx.doi.org/10.1016/S0025-5408(02)00997-2 | Ru content dampens Seebeck (bad), but increases conductivity (good) |  | 208.21 | 4 | 5 | 20 | 10.4105 | Bocher | http://dx.doi.org/10.1016/j.actamat.2009.07.062 | 166044 | 298 | 14396.40023 | 0.03453170658 | 62 | 8
700 |  | 0.0101835 | -137.217 | 0.1294245943 | 1 | 0.00752127 | -119.985 | 0.0001848922776 | 0.03994919154 | 3.23973 | 0.04 | CaMn0.96Ru0.04O3 | CaMn1-xRuxO3 |  | CaMnO3 | 98.1980655 | 0.1294245943 | Solid state reaction | polycrystalline | Zhou2003MRB | http://dx.doi.org/10.1016/S0025-5408(02)00997-2 | Ru content dampens Seebeck (bad), but increases conductivity (good) |  | 208.21 | 4 | 5 | 20 | 10.4105 | Bocher | http://dx.doi.org/10.1016/j.actamat.2009.07.062 | 166044 | 298 | 18828.50509 | 0.05177045491 | 62 | 8
1000 |  | 0.0126982 | -152.892 | 0.1840887973 | 1 | 0.00752127 | -119.985 | 0.0001840887973 | 0.06388312159 | 2.88165 | 0.04 | CaMn0.96Ru0.04O3 | CaMn1-xRuxO3 |  | CaMnO3 | 78.75131908 | 0.1840887973 | Solid state reaction | polycrystalline | Zhou2003MRB | http://dx.doi.org/10.1016/S0025-5408(02)00997-2 | Ru content dampens Seebeck (bad), but increases conductivity (good) |  | 208.21 | 4 | 5 | 20 | 10.4105 | Bocher | http://dx.doi.org/10.1016/j.actamat.2009.07.062 | 166044 | 298 | 23375.96366 | 0.06668166452 | 62 | 8
400 |  | 0.00660169 | -101.595 | 0.06253879855 | 1 | 0.00660169 | -101.595 | 0.0001563469964 |  |  | 0.06 | CaMn0.94Ru0.06O3 | CaMn1-xRuxO3 |  | CaMnO3 | 151.4763644 | 0.06253879855 | Solid state reaction | polycrystalline | Zhou2003MRB | http://dx.doi.org/10.1016/S0025-5408(02)00997-2 | Ru content dampens Seebeck (bad), but increases conductivity (good) |  | 208.21 | 4 | 5 | 20 | 10.4105 | Bocher | http://dx.doi.org/10.1016/j.actamat.2009.07.062 | 166044 | 298 | 10321.54403 |  | 62 | 8
700 |  | 0.00892335 | -122.221 | 0.1171822352 | 1 | 0.00660169 | -101.595 | 0.0001674031932 |  |  | 0.06 | CaMn0.94Ru0.06O3 | CaMn1-xRuxO3 |  | CaMnO3 | 112.0655359 | 0.1171822352 | Solid state reaction | polycrystalline | Zhou2003MRB | http://dx.doi.org/10.1016/S0025-5408(02)00997-2 | Ru content dampens Seebeck (bad), but increases conductivity (good) |  | 208.21 | 4 | 5 | 20 | 10.4105 | Bocher | http://dx.doi.org/10.1016/j.actamat.2009.07.062 | 166044 | 298 | 14937.97284 |  | 62 | 8
1000 |  | 0.0113926 | -144.545 | 0.1833932292 | 1 | 0.00660169 | -101.595 | 0.0001833932292 |  |  | 0.06 | CaMn0.94Ru0.06O3 | CaMn1-xRuxO3 |  | CaMnO3 | 87.77627583 | 0.1833932292 | Solid state reaction | polycrystalline | Zhou2003MRB | http://dx.doi.org/10.1016/S0025-5408(02)00997-2 | Ru content dampens Seebeck (bad), but increases conductivity (good) |  | 208.21 | 4 | 5 | 20 | 10.4105 | Bocher | http://dx.doi.org/10.1016/j.actamat.2009.07.062 | 166044 | 298 | 20893.25703 |  | 62 | 8
400 |  | 0.00395648 | -60.5695 | 0.03709018451 | 1 | 0.00395648 | -60.5695 | 9.272546127e-05 |  |  | 0.1 | CaMn0.9Ru0.1O3 | CaMn1-xRuxO3 |  | CaMnO3 | 252.7499191 | 0.03709018451 | Solid state reaction | polycrystalline | Zhou2003MRB | http://dx.doi.org/10.1016/S0025-5408(02)00997-2 | Ru content dampens Seebeck (bad), but increases conductivity (good) |  | 210.36 | 4 | 5 | 20 | 10.518 | Zhou | http://dx.doi.org/10.1021/cm9007238 | 165698 | 293 | 3668.66433 |  | 62 | 8
700 |  | 0.00529042 | -81.6199 | 0.0881454715 | 1 | 0.00395648 | -60.5695 | 0.0001259221021 |  |  | 0.1 | CaMn0.9Ru0.1O3 | CaMn1-xRuxO3 |  | CaMnO3 | 189.0209095 | 0.0881454715 | Solid state reaction | polycrystalline | Zhou2003MRB | http://dx.doi.org/10.1016/S0025-5408(02)00997-2 | Ru content dampens Seebeck (bad), but increases conductivity (good) |  | 210.36 | 4 | 5 | 20 | 10.518 | Zhou | http://dx.doi.org/10.1021/cm9007238 | 165698 | 293 | 6661.808076 |  | 62 | 8
1000 |  | 0.00673792 | -101.822 | 0.1538712197 | 1 | 0.00395648 | -60.5695 | 0.0001538712197 |  |  | 0.1 | CaMn0.9Ru0.1O3 | CaMn1-xRuxO3 |  | CaMnO3 | 148.4137538 | 0.1538712197 | Solid state reaction | polycrystalline | Zhou2003MRB | http://dx.doi.org/10.1016/S0025-5408(02)00997-2 | Ru content dampens Seebeck (bad), but increases conductivity (good) |  | 210.36 | 4 | 5 | 20 | 10.518 | Zhou | http://dx.doi.org/10.1021/cm9007238 | 165698 | 293 | 10367.71968 |  | 62 | 8
400 |  | 0.00310502 | -35.6717 | 0.01639242492 | 1 | 0.00310502 | -35.6717 | 4.098106231e-05 |  |  | 0.18 | CaMn0.82Ru0.18O3 | CaMn1-xRuxO3 |  | CaMnO3 | 322.0591172 | 0.01639242492 | Solid state reaction | polycrystalline | Zhou2003MRB | http://dx.doi.org/10.1016/S0025-5408(02)00997-2 | Ru content dampens Seebeck (bad), but increases conductivity (good) |  | 210.36 | 4 | 5 | 20 | 10.518 | Zhou | http://dx.doi.org/10.1021/cm9007238 | 165698 | 293 | 1272.470181 |  | 62 | 8
700 |  | 0.00403027 | -55.8726 | 0.05422026816 | 1 | 0.00310502 | -35.6717 | 7.745752594e-05 |  |  | 0.18 | CaMn0.82Ru0.18O3 | CaMn1-xRuxO3 |  | CaMnO3 | 248.1223342 | 0.05422026816 | Solid state reaction | polycrystalline | Zhou2003MRB | http://dx.doi.org/10.1016/S0025-5408(02)00997-2 | Ru content dampens Seebeck (bad), but increases conductivity (good) |  | 210.36 | 4 | 5 | 20 | 10.518 | Zhou | http://dx.doi.org/10.1021/cm9007238 | 165698 | 293 | 3121.747431 |  | 62 | 8
1000 |  | 0.00504634 | -67.8691 | 0.09127832716 | 1 | 0.00310502 | -35.6717 | 9.127832716e-05 |  |  | 0.18 | CaMn0.82Ru0.18O3 | CaMn1-xRuxO3 |  | CaMnO3 | 198.1634214 | 0.09127832716 | Solid state reaction | polycrystalline | Zhou2003MRB | http://dx.doi.org/10.1016/S0025-5408(02)00997-2 | Ru content dampens Seebeck (bad), but increases conductivity (good) |  | 210.36 | 4 | 5 | 20 | 10.518 | Zhou | http://dx.doi.org/10.1021/cm9007238 | 165698 | 293 | 4606.214735 |  | 62 | 8
300 |  | 0.0305454501 | -211.966 | 0.04412727755 | 1 | 0.027541 | -215.385 | 0.0001470909252 |  |  | 0.02 | CaGd0.98Mn0.02O3 | Ca1-xGdxMnO3 |  | CaMnO3 | 32.7381 | 0.04412727755 | Co-precipitation | polycrystalline | Lan2010JACS | http://dx.doi.org/10.1111/j.1551-2916.2010.03673.x | 50-70nm crystal size | Extrapolated from 323 K | 210.36 | 4 | 5 | 20 | 10.518 | Zhou | http://dx.doi.org/10.1021/cm9007238 | 165698 | 293 | 44929.58516 |  | 62 | 8
400 |  | 0.02754100167 | -215.385 | 0.06737692229 | 1 | 0.027541 | -215.385 | 0.0001684423057 |  |  | 0.02 | CaGd0.98Mn0.02O3 | Ca1-xGdxMnO3 |  | CaMnO3 | 36.3095 | 0.06737692229 | Co-precipitation | polycrystalline | Lan2010JACS | http://dx.doi.org/10.1111/j.1551-2916.2010.03673.x | 50-70nm crystal size |  | 210.36 | 4 | 5 | 20 | 10.518 | Zhou | http://dx.doi.org/10.1021/cm9007238 | 165698 | 293 | 46390.69823 |  | 62 | 8
700 |  | 0.02210526083 | -227.92 | 0.1645005176 | 1 | 0.027541 | -215.385 | 0.0002350007394 |  |  | 0.02 | CaGd0.98Mn0.02O3 | Ca1-xGdxMnO3 |  | CaMnO3 | 45.2381 | 0.1645005176 | Co-precipitation | polycrystalline | Lan2010JACS | http://dx.doi.org/10.1111/j.1551-2916.2010.03673.x | 50-70nm crystal size |  | 210.36 | 4 | 5 | 20 | 10.518 | Zhou | http://dx.doi.org/10.1021/cm9007238 | 165698 | 293 | 51947.5264 |  | 62 | 8
1000 |  | 0.02270271252 | -235.328 | 0.2439323827 | 1 | 0.027541 | -215.385 | 0.0002439323827 |  |  | 0.02 | CaGd0.98Mn0.02O3 | Ca1-xGdxMnO3 |  | CaMnO3 | 44.0476 | 0.2439323827 | Co-precipitation | polycrystalline | Lan2010JACS | http://dx.doi.org/10.1111/j.1551-2916.2010.03673.x | 50-70nm crystal size | Extrapolated from 926 K | 210.36 | 4 | 5 | 20 | 10.518 | Zhou | http://dx.doi.org/10.1021/cm9007238 | 165698 | 293 | 55379.26758 |  | 62 | 8
300 |  | 0.01486725769 | -162.393 | 0.05321388853 | 1 | 0.01287356 | -163.533 | 0.0001773796284 | 0.02978633798 | 1.78652 | 0.04 | CaGd0.96Mn0.04O3 | Ca1-xGdxMnO3 |  | CaMnO3 | 67.2619 | 0.05321388853 | Co-precipitation | polycrystalline | Lan2010JACS | http://dx.doi.org/10.1111/j.1551-2916.2010.03673.x | 50-70nm crystal size | Extrapolated from 323 K | 210.36 | 4 | 5 | 20 | 10.518 | Zhou | http://dx.doi.org/10.1021/cm9007238 | 165698 | 293 | 26371.48645 | 0.02755956317 | 62 | 8
400 |  | 0.01287355848 | -163.533 | 0.08309448277 | 1 | 0.01287356 | -163.533 | 0.0002077362069 | 0.05145487818 | 1.6149 | 0.04 | CaGd0.96Mn0.04O3 | Ca1-xGdxMnO3 |  | CaMnO3 | 77.6786 | 0.08309448277 | Co-precipitation | polycrystalline | Lan2010JACS | http://dx.doi.org/10.1111/j.1551-2916.2010.03673.x | 50-70nm crystal size |  | 210.36 | 4 | 5 | 20 | 10.518 | Zhou | http://dx.doi.org/10.1021/cm9007238 | 165698 | 293 | 26743.04209 | 0.04694675435 | 62 | 8
700 |  | 0.01166666472 | -172.65 | 0.1788481648 | 1 | 0.01287356 | -163.533 | 0.0002554973783 | 0.1328363202 | 1.34638 | 0.04 | CaGd0.96Mn0.04O3 | Ca1-xGdxMnO3 |  | CaMnO3 | 85.7143 | 0.1788481648 | Co-precipitation | polycrystalline | Lan2010JACS | http://dx.doi.org/10.1111/j.1551-2916.2010.03673.x | 50-70nm crystal size |  | 210.36 | 4 | 5 | 20 | 10.518 | Zhou | http://dx.doi.org/10.1021/cm9007238 | 165698 | 293 | 29808.0225 | 0.1087360362 | 62 | 8
1000 |  | 0.01056603295 | -172.65 | 0.2821117693 | 1 | 0.01287356 | -163.533 | 0.0002821117693 | 0.2203430126 | 1.28033 | 0.04 | CaGd0.96Mn0.04O3 | Ca1-xGdxMnO3 |  | CaMnO3 | 94.6429 | 0.2821117693 | Co-precipitation | polycrystalline | Lan2010JACS | http://dx.doi.org/10.1111/j.1551-2916.2010.03673.x | 50-70nm crystal size | Extrapolated from 926 K | 210.36 | 4 | 5 | 20 | 10.518 | Zhou | http://dx.doi.org/10.1021/cm9007238 | 165698 | 293 | 29808.0225 | 0.1803665274 | 62 | 8
300 |  | 0.01454545455 | -104.274 | 0.02242570084 | 1 | 0.01135136 | -118.519 | 7.475233615e-05 | 0.007870020054 | 2.84951 | 0.06 | CaGd0.94Mn0.06O3 | Ca1-xGdxMnO3 |  | CaMnO3 | 68.75 | 0.02242570084 | Co-precipitation | polycrystalline | Lan2010JACS | http://dx.doi.org/10.1111/j.1551-2916.2010.03673.x | 50-70nm crystal size | Extrapolated from 323 K | 210.36 | 4 | 5 | 20 | 10.518 | Zhou | http://dx.doi.org/10.1021/cm9007238 | 165698 | 293 | 10873.06708 | 0.01766093118 | 62 | 8
400 |  | 0.01135135626 | -118.519 | 0.04949806187 | 1 | 0.01135136 | -118.519 | 0.0001237451547 | 0.0192606957 | 2.5699 | 0.06 | CaGd0.94Mn0.06O3 | Ca1-xGdxMnO3 |  | CaMnO3 | 88.0952 | 0.04949806187 | Co-precipitation | polycrystalline | Lan2010JACS | http://dx.doi.org/10.1111/j.1551-2916.2010.03673.x | 50-70nm crystal size |  | 210.36 | 4 | 5 | 20 | 10.518 | Zhou | http://dx.doi.org/10.1021/cm9007238 | 165698 | 293 | 14046.75336 | 0.03345691085 | 62 | 8
700 |  | 0.008659808099 | -144.729 | 0.1693171285 | 1 | 0.01135136 | -118.519 | 0.0002418816122 | 0.07914234296 | 2.1394 | 0.06 | CaGd0.94Mn0.06O3 | Ca1-xGdxMnO3 |  | CaMnO3 | 115.476 | 0.1693171285 | Co-precipitation | polycrystalline | Lan2010JACS | http://dx.doi.org/10.1111/j.1551-2916.2010.03673.x | 50-70nm crystal size |  | 210.36 | 4 | 5 | 20 | 10.518 | Zhou | http://dx.doi.org/10.1021/cm9007238 | 165698 | 293 | 20946.48344 | 0.0921908049 | 62 | 8
1000 |  | 0.008865405415 | -144.729 | 0.2362721439 | 1 | 0.01135136 | -118.519 | 0.0002362721439 | 0.1214691864 | 1.94512 | 0.06 | CaGd0.94Mn0.06O3 | Ca1-xGdxMnO3 |  | CaMnO3 | 112.798 | 0.2362721439 | Co-precipitation | polycrystalline | Lan2010JACS | http://dx.doi.org/10.1111/j.1551-2916.2010.03673.x | 50-70nm crystal size | Extrapolated from 926 K | 210.36 | 4 | 5 | 20 | 10.518 | Zhou | http://dx.doi.org/10.1021/cm9007238 | 165698 | 293 | 20946.48344 | 0.1414962162 | 62 | 8
400 |  | 0.00175816 | 23.0889 | 0.01212852762 | 4 | 0.00117654 | 23.0889 | 3.032131906e-05 |  |  | 0.6 | Nd1.4Bi0.6Ru2O7 | Nd2-xBixRu2O7 |  | A2Ru2O7 | 568.7764481 | 0.01212852762 | Solid state reaction | polycrystalline | Zhou2001ML | http://dx.doi.org/10.1016/S0167-577X(01)00317-2 |  |  | 1102.66 | 8 | 11 | 88 | 12.53022727 | Yamamoto | http://dx.doi.org/10.1006/jssc.1994.1116 | 78129 | 300 | 533.0973032 |  | 227 | 192
700 |  | 0.00192802 | 32.4546 | 0.03824186174 | 4 | 0.00117654 | 23.0889 | 5.463123106e-05 |  |  | 0.6 | Nd1.4Bi0.6Ru2O7 | Nd2-xBixRu2O7 |  | A2Ru2O7 | 518.6668188 | 0.03824186174 | Solid state reaction | polycrystalline | Zhou2001ML | http://dx.doi.org/10.1016/S0167-577X(01)00317-2 |  |  | 1102.66 | 8 | 11 | 88 | 12.53022727 | Yamamoto | http://dx.doi.org/10.1006/jssc.1994.1116 | 78129 | 300 | 1053.301061 |  | 227 | 192
1000 |  | 0.00203743 | 39.9576 | 0.07836390932 | 4 | 0.00117654 | 23.0889 | 7.836390932e-05 |  |  | 0.6 | Nd1.4Bi0.6Ru2O7 | Nd2-xBixRu2O7 |  | A2Ru2O7 | 490.8144083 | 0.07836390932 | Solid state reaction | polycrystalline | Zhou2001ML | http://dx.doi.org/10.1016/S0167-577X(01)00317-2 |  |  | 1102.66 | 8 | 11 | 88 | 12.53022727 | Yamamoto | http://dx.doi.org/10.1006/jssc.1994.1116 | 78129 | 300 | 1596.609798 |  | 227 | 192
400 |  | 0.00117083 | 21.1709 | 0.01531245379 | 4 | 0.00175883 | 21.1709 | 3.828113448e-05 |  |  | 1 | NdBiRu2O7 | Nd2-xBixRu2O7 |  | A2Ru2O7 | 854.0949583 | 0.01531245379 | Solid state reaction | polycrystalline | Zhou2001ML | http://dx.doi.org/10.1016/S0167-577X(01)00317-2 |  |  | 1098.72 | 8 | 11 | 88 | 12.48545455 | Yamamoto | http://dx.doi.org/10.1006/jssc.1994.1116 | 78127 | 300 | 448.2070068 |  | 227 | 192
700 |  | 0.00134069 | 30.254 | 0.04778980683 | 4 | 0.00175883 | 21.1709 | 6.827115262e-05 |  |  | 1 | NdBiRu2O7 | Nd2-xBixRu2O7 |  | A2Ru2O7 | 745.8845818 | 0.04778980683 | Solid state reaction | polycrystalline | Zhou2001ML | http://dx.doi.org/10.1016/S0167-577X(01)00317-2 |  |  | 1098.72 | 8 | 11 | 88 | 12.48545455 | Yamamoto | http://dx.doi.org/10.1006/jssc.1994.1116 | 78127 | 300 | 915.304516 |  | 227 | 192
1000 |  | 0.00153071 | 35.4446 | 0.08207430991 | 4 | 0.00175883 | 21.1709 | 8.207430991e-05 |  |  | 1 | NdBiRu2O7 | Nd2-xBixRu2O7 |  | A2Ru2O7 | 653.2916098 | 0.08207430991 | Solid state reaction | polycrystalline | Zhou2001ML | http://dx.doi.org/10.1016/S0167-577X(01)00317-2 |  |  | 1098.72 | 8 | 11 | 88 | 12.48545455 | Yamamoto | http://dx.doi.org/10.1006/jssc.1994.1116 | 78127 | 300 | 1256.319669 |  | 227 | 192
400 |  | 0.00321831 | 17.7183 | 0.003901900748 | 4 | 0.00321831 | 17.7183 | 9.754751869e-06 |  |  | 0.6 | Yb1.4Bi0.6Ru2O7 | Yb2-xBixRu2O7 |  | A2Ru2O7 | 310.7220871 | 0.003901900748 | Solid state reaction | polycrystalline | Zhou2001ML | http://dx.doi.org/10.1016/S0167-577X(01)00317-2 |  |  | 1098.72 | 8 | 11 | 88 | 12.48545455 | Yamamoto | http://dx.doi.org/10.1006/jssc.1994.1116 | 78127 | 300 | 313.9381549 |  | 227 | 192
700 |  | 0.00310001 | 29.3243 | 0.01941736315 | 4 | 0.00321831 | 17.7183 | 2.773909021e-05 |  |  | 0.6 | Yb1.4Bi0.6Ru2O7 | Yb2-xBixRu2O7 |  | A2Ru2O7 | 322.5796046 | 0.01941736315 | Solid state reaction | polycrystalline | Zhou2001ML | http://dx.doi.org/10.1016/S0167-577X(01)00317-2 |  |  | 1098.72 | 8 | 11 | 88 | 12.48545455 | Yamamoto | http://dx.doi.org/10.1006/jssc.1994.1116 | 78127 | 300 | 859.9145705 |  | 227 | 192
1000 |  | 0.00297746 | 38.9584 | 0.05097488902 | 4 | 0.00321831 | 17.7183 | 5.097488902e-05 |  |  | 0.6 | Yb1.4Bi0.6Ru2O7 | Yb2-xBixRu2O7 |  | A2Ru2O7 | 335.856737 | 0.05097488902 | Solid state reaction | polycrystalline | Zhou2001ML | http://dx.doi.org/10.1016/S0167-577X(01)00317-2 |  |  | 1098.72 | 8 | 11 | 88 | 12.48545455 | Yamamoto | http://dx.doi.org/10.1006/jssc.1994.1116 | 78127 | 300 | 1517.756931 |  | 227 | 192
400 |  | 0.00169298 | 19.2959 | 0.00879707396 | 4 | 0.00169298 | 19.2959 | 2.19926849e-05 |  |  | 1 | YbBiRu2O7 | Yb2-xBixRu2O7 |  | A2Ru2O7 | 590.6744321 | 0.00879707396 | Solid state reaction | polycrystalline | Zhou2001ML | http://dx.doi.org/10.1016/S0167-577X(01)00317-2 |  |  | 1098.72 | 8 | 11 | 88 | 12.48545455 | Yamamoto | http://dx.doi.org/10.1006/jssc.1994.1116 | 78127 | 300 | 372.3317568 |  | 227 | 192
700 |  | 0.00176901 | 29.3247 | 0.03402788119 | 4 | 0.00169298 | 19.2959 | 4.861125884e-05 |  |  | 1 | YbBiRu2O7 | Yb2-xBixRu2O7 |  | A2Ru2O7 | 565.2879294 | 0.03402788119 | Solid state reaction | polycrystalline | Zhou2001ML | http://dx.doi.org/10.1016/S0167-577X(01)00317-2 |  |  | 1098.72 | 8 | 11 | 88 | 12.48545455 | Yamamoto | http://dx.doi.org/10.1006/jssc.1994.1116 | 78127 | 300 | 859.9380301 |  | 227 | 192
1000 |  | 0.00181126 | 35.8594 | 0.07099458766 | 4 | 0.00169298 | 19.2959 | 7.099458766e-05 |  |  | 1 | YbBiRu2O7 | Yb2-xBixRu2O7 |  | A2Ru2O7 | 552.1018517 | 0.07099458766 | Solid state reaction | polycrystalline | Zhou2001ML | http://dx.doi.org/10.1016/S0167-577X(01)00317-2 |  |  | 1098.72 | 8 | 11 | 88 | 12.48545455 | Yamamoto | http://dx.doi.org/10.1006/jssc.1994.1116 | 78127 | 300 | 1285.896568 |  | 227 | 192
400 |  | 0.0004907497 | -1.63727 | 0.0002184945455 | 4 | 0.0004907497 | -1.63727 | 5.462363639e-07 |  |  | 2 | Bi2Ru2O7 | Y2-xBixRu2O7 |  | A2Ru2O7 | 1883.042 | 0.0002184945455 | Solid state reaction | polycrystalline | Yasukawa2003SSC | http://dx.doi.org/10.1016/S0038-1098(03)00080-2 |  | Extrapolated from 478 K | 1090.63 | 8 | 11 | 88 | 12.39352273 | Kanno | http://dx.doi.org/10.1006/jssc.1993.1012 | 73787 | 300 | 2.680653053 |  | 227 | 192
700 |  | 0.0005740504 | 5.37588 | 0.003524091466 | 4 | 0.0004907497 | -1.63727 | 5.03441638e-06 |  |  | 2 | Bi2Ru2O7 | Y2-xBixRu2O7 |  | A2Ru2O7 | 1726.752 | 0.003524091466 | Solid state reaction | polycrystalline | Yasukawa2003SSC | http://dx.doi.org/10.1016/S0038-1098(03)00080-2 |  |  | 1090.63 | 8 | 11 | 88 | 12.39352273 | Kanno | http://dx.doi.org/10.1006/jssc.1993.1012 | 73787 | 300 | 28.90008577 |  | 227 | 192
1000 |  | 0.0006867205 | 12.4335 | 0.0225116225 | 4 | 0.0004907497 | -1.63727 | 2.25116225e-05 |  |  | 2 | Bi2Ru2O7 | Y2-xBixRu2O7 |  | A2Ru2O7 | 1432.617 | 0.0225116225 | Solid state reaction | polycrystalline | Yasukawa2003SSC | http://dx.doi.org/10.1016/S0038-1098(03)00080-2 |  |  | 1090.63 | 8 | 11 | 88 | 12.39352273 | Kanno | http://dx.doi.org/10.1006/jssc.1993.1012 | 73787 | 300 | 154.5919223 |  | 227 | 192
400 |  | 0.00101116 | 21.4601 | 0.01821811646 | 4 | 0.00101116 | 21.4601 | 4.554529116e-05 |  |  | 1.5 | Y0.5Bi1.5Ru2O7 | Y2-xBixRu2O7 |  | A2Ru2O7 | 968.7908 | 0.01821811646 | Solid state reaction | polycrystalline | Yasukawa2003SSC | http://dx.doi.org/10.1016/S0038-1098(03)00080-2 |  | Extrapolated from 478 K | 1079.79 | 8 | 11 | 88 | 12.27034091 | Kanno | http://dx.doi.org/10.1006/jssc.1993.1012 | 73790 | 300 | 460.535892 |  | 227 | 192
700 |  | 0.001050437 | 15.2873 | 0.01557362154 | 4 | 0.00101116 | 21.4601 | 2.224803078e-05 |  |  | 1.5 | Y0.5Bi1.5Ru2O7 | Y2-xBixRu2O7 |  | A2Ru2O7 | 946.4115 | 0.01557362154 | Solid state reaction | polycrystalline | Yasukawa2003SSC | http://dx.doi.org/10.1016/S0038-1098(03)00080-2 |  |  | 1079.79 | 8 | 11 | 88 | 12.27034091 | Kanno | http://dx.doi.org/10.1006/jssc.1993.1012 | 73790 | 300 | 233.7015413 |  | 227 | 192
1000 |  | 0.001190611 | 17.2564 | 0.0250109621 | 4 | 0.00101116 | 21.4601 | 2.50109621e-05 |  |  | 1.5 | Y0.5Bi1.5Ru2O7 | Y2-xBixRu2O7 |  | A2Ru2O7 | 829.8508 | 0.0250109621 | Solid state reaction | polycrystalline | Yasukawa2003SSC | http://dx.doi.org/10.1016/S0038-1098(03)00080-2 |  |  | 1079.79 | 8 | 11 | 88 | 12.27034091 | Kanno | http://dx.doi.org/10.1006/jssc.1993.1012 | 73790 | 300 | 297.783341 |  | 227 | 192
400 |  | 0.0019954 | 15.4424 | 0.004780348805 | 4 | 0.0019954 | 15.4424 | 1.195087201e-05 |  |  | 1 | YBiRu2O7 | Y2-xBixRu2O7 |  | A2Ru2O7 | 502.2848 | 0.004780348805 | Solid state reaction | polycrystalline | Yasukawa2003SSC | http://dx.doi.org/10.1016/S0038-1098(03)00080-2 |  | Extrapolated from 478 K | 1069.75 | 8 | 11 | 88 | 12.15625 | Kanno | http://dx.doi.org/10.1006/jssc.1993.1012 | 73793 | 300 | 238.4677178 |  | 227 | 192
700 |  | 0.001901516 | 17.1456 | 0.01082189748 | 4 | 0.0019954 | 15.4424 | 1.545985354e-05 |  |  | 1 | YBiRu2O7 | Y2-xBixRu2O7 |  | A2Ru2O7 | 514.6121 | 0.01082189748 | Solid state reaction | polycrystalline | Yasukawa2003SSC | http://dx.doi.org/10.1016/S0038-1098(03)00080-2 |  |  | 1069.75 | 8 | 11 | 88 | 12.15625 | Kanno | http://dx.doi.org/10.1006/jssc.1993.1012 | 73793 | 300 | 293.9715994 |  | 227 | 192
1000 |  | 0.001998573 | 17.2121 | 0.01482339636 | 4 | 0.0019954 | 15.4424 | 1.482339636e-05 |  |  | 1 | YBiRu2O7 | Y2-xBixRu2O7 |  | A2Ru2O7 | 492.2548 | 0.01482339636 | Solid state reaction | polycrystalline | Yasukawa2003SSC | http://dx.doi.org/10.1016/S0038-1098(03)00080-2 |  |  | 1069.75 | 8 | 11 | 88 | 12.15625 | Kanno | http://dx.doi.org/10.1006/jssc.1993.1012 | 73793 | 300 | 296.2563864 |  | 227 | 192
400 |  | 5.732275 | 270 | 0.0005086985733 | 4 | 5.732275 | 270 | 1.271746433e-06 |  |  | 2 | Y2Ru2O7 | Y2-xBixRu2O7 |  | A2Ru2O7 | 0.1733461 | 0.0005086985733 | Solid state reaction | polycrystalline | Yasukawa2003SSC | http://dx.doi.org/10.1016/S0038-1098(03)00080-2 |  | Extrapolated from 478 K | 1040.8 | 8 | 11 | 88 | 11.82727273 | Kanno | http://dx.doi.org/10.1006/jssc.1993.1012 | 73799 | 300 | 72900 |  | 227 | 192
700 |  | 0.2840678 | 21.9156 | 0.0001183539537 | 4 | 5.732275 | 270 | 1.690770767e-07 |  |  | 2 | Y2Ru2O7 | Y2-xBixRu2O7 |  | A2Ru2O7 | 3.464607 | 0.0001183539537 | Solid state reaction | polycrystalline | Yasukawa2003SSC | http://dx.doi.org/10.1016/S0038-1098(03)00080-2 |  |  | 1040.8 | 8 | 11 | 88 | 11.82727273 | Kanno | http://dx.doi.org/10.1006/jssc.1993.1012 | 73799 | 300 | 480.2935234 |  | 227 | 192
1000 |  | 0.08448119 | 17.2564 | 0.0003524848034 | 4 | 5.732275 | 270 | 3.524848034e-07 |  |  | 2 | Y2Ru2O7 | Y2-xBixRu2O7 |  | A2Ru2O7 | 11.56991 | 0.0003524848034 | Solid state reaction | polycrystalline | Yasukawa2003SSC | http://dx.doi.org/10.1016/S0038-1098(03)00080-2 |  |  | 1040.8 | 8 | 11 | 88 | 11.82727273 | Kanno | http://dx.doi.org/10.1006/jssc.1993.1012 | 73799 | 300 | 297.783341 |  | 227 | 192
300 |  | 2 | 210 | 0.0006615 | 4 | 2 | 40 | 2.205e-06 |  |  | 0 | Nd2Ru2O7 | Nd2Ru2O7 |  | A2Ru2O7 | 0.5 | 0.0006615 | solid state reaction | polycrystalline | Gaultois2013JPCM |  | mg103 | 58.4% density | 1104.29 | 8 | 11 | 88 | 12.54875 | Yamamoto | http://dx.doi.org/10.1006/jssc.1994.1116 | 78133 | 300 | 44100 |  | 227 | 192
400 |  | 0.25 | 40 | 0.000256 | 4 | 2 | 40 | 6.4e-07 |  |  | 0 | Nd2Ru2O7 | Nd2Ru2O7 |  | A2Ru2O7 | 4 | 0.000256 | solid state reaction | polycrystalline | Gaultois2013JPCM |  | mg103 | 58.4% density | 1104.29 | 8 | 11 | 88 | 12.54875 | Yamamoto | http://dx.doi.org/10.1006/jssc.1994.1116 | 78133 | 300 | 1600 |  | 227 | 192
700 |  | 0.017 | 22.7 | 0.002121782353 | 4 | 2 | 40 | 3.031117647e-06 |  |  | 0 | Nd2Ru2O7 | Nd2Ru2O7 |  | A2Ru2O7 | 58.82352941 | 0.002121782353 | solid state reaction | polycrystalline | Gaultois2013JPCM |  | mg103 | 58.4% density | 1104.29 | 8 | 11 | 88 | 12.54875 | Yamamoto | http://dx.doi.org/10.1006/jssc.1994.1116 | 78133 | 300 | 515.29 |  | 227 | 192
1000 |  | 0.0101 | 26.5 | 0.006952970297 | 4 | 2 | 40 | 6.952970297e-06 |  |  | 0 | Nd2Ru2O7 | Nd2Ru2O7 |  | A2Ru2O7 | 99.00990099 | 0.006952970297 | solid state reaction | polycrystalline | Gaultois2013JPCM |  | mg103 | 58.4% density, extrapolated 860 K | 1104.29 | 8 | 11 | 88 | 12.54875 | Yamamoto | http://dx.doi.org/10.1006/jssc.1994.1116 | 78133 | 300 | 702.25 |  | 227 | 192
300 |  | 1.536 | 173.9 | 0.0005906486328 | 4 | 0.38 | 59.3 | 1.968828776e-06 |  |  | 0 | Nd2Ru2O7 | Nd2Ru2O7 |  | A2Ru2O7 | 0.6510416667 | 0.0005906486328 | Ultrasonic spray pyrolysis | polycrystalline | Gaultois2013JPCM |  | mg070 | 38.8% density | 1104.29 | 8 | 11 | 88 | 12.54875 | Yamamoto | http://dx.doi.org/10.1006/jssc.1994.1116 | 78133 | 300 | 30241.21 |  | 227 | 192
400 |  | 0.38 | 59.3 | 0.0003701568421 | 4 | 0.38 | 59.3 | 9.253921053e-07 |  |  | 0 | Nd2Ru2O7 | Nd2Ru2O7 |  | A2Ru2O7 | 2.631578947 | 0.0003701568421 | Ultrasonic spray pyrolysis | polycrystalline | Gaultois2013JPCM |  | mg070 | 38.8% density | 1104.29 | 8 | 11 | 88 | 12.54875 | Yamamoto | http://dx.doi.org/10.1006/jssc.1994.1116 | 78133 | 300 | 3516.49 |  | 227 | 192
700 |  | 0.031 | 22 | 0.001092903226 | 4 | 0.38 | 59.3 | 1.561290323e-06 |  |  | 0 | Nd2Ru2O7 | Nd2Ru2O7 |  | A2Ru2O7 | 32.25806452 | 0.001092903226 | Ultrasonic spray pyrolysis | polycrystalline | Gaultois2013JPCM |  | mg070 | 38.8% density, extrapolated 560 K | 1104.29 | 8 | 11 | 88 | 12.54875 | Yamamoto | http://dx.doi.org/10.1006/jssc.1994.1116 | 78133 | 300 | 484 |  | 227 | 192
400 |  | 0.011934 | -90.279 | 0.02731790796 | 1 | 0.119152 | -90.279 | 6.829476991e-05 | 0.0113208104 | 2.41307 | 0.1 | Ca0.9Nd0.1MnO3 | Ca1-xNdxMnO3 |  | CaMnO3 | 83.79420144 | 0.02731790796 | Solid state reaction | polycrystalline | Flahaut2006JAP | http://dx.doi.org/10.1063/1.2362922 | Seebeck enhanced w/ Temp |  | 210.93 | 4 | 5 | 20 | 10.5465 | Wang | http://dx.doi.org/10.1021/jp809049s | 164747 | 293 | 8150.297841 | 0.03389173982 | 62 | 8
700 |  | 0.0174057 | -123.847 | 0.0616847101 | 1 | 0.119152 | -90.279 | 8.812101443e-05 | 0.02553619011 | 2.41558 | 0.1 | Ca0.9Nd0.1MnO3 | Ca1-xNdxMnO3 |  | CaMnO3 | 57.45244374 | 0.0616847101 | Solid state reaction | polycrystalline | Flahaut2006JAP | http://dx.doi.org/10.1063/1.2362922 | Seebeck enhanced w/ Temp |  | 210.93 | 4 | 5 | 20 | 10.5465 | Wang | http://dx.doi.org/10.1021/jp809049s | 164747 | 293 | 15338.07941 | 0.04062327636 | 62 | 8
1000 |  | 0.0213208 | -130.035 | 0.07930800545 | 1 | 0.119152 | -90.279 | 7.930800545e-05 | 0.03329024037 | 2.38232 | 0.1 | Ca0.9Nd0.1MnO3 | Ca1-xNdxMnO3 |  | CaMnO3 | 46.90255525 | 0.07930800545 | Solid state reaction | polycrystalline | Flahaut2006JAP | http://dx.doi.org/10.1063/1.2362922 | Seebeck enhanced w/ Temp |  | 210.93 | 4 | 5 | 20 | 10.5465 | Wang | http://dx.doi.org/10.1021/jp809049s | 164747 | 293 | 16909.10123 | 0.04803814551 | 62 | 8
400 |  | 0.0107547 | -90.279 | 0.03031343632 | 1 | 0.107849 | -90.279 | 7.578359081e-05 | 0.01909989057 | 1.5871 | 0.1 | Ca0.9Tb0.1MnO3 | Ca1-xTbxMnO3 |  | CaMnO3 | 92.98260295 | 0.03031343632 | Solid state reaction | polycrystalline | Flahaut2006JAP | http://dx.doi.org/10.1063/1.2362922 | Seebeck enhanced w/ Temp |  | 209.02 | 4 | 5 | 20 | 10.451 | Wang | http://dx.doi.org/10.1021/jp809049s | 164751 | 293 | 8150.297841 | 0.05718040482 | 62 | 8
700 |  | 0.0153302 | -123.847 | 0.07003597857 | 1 | 0.107849 | -90.279 | 0.000100051398 | 0.03987586675 | 1.75635 | 0.1 | Ca0.9Tb0.1MnO3 | Ca1-xTbxMnO3 |  | CaMnO3 | 65.23072106 | 0.07003597857 | Solid state reaction | polycrystalline | Flahaut2006JAP | http://dx.doi.org/10.1063/1.2362922 | Seebeck enhanced w/ Temp |  | 209.02 | 4 | 5 | 20 | 10.451 | Wang | http://dx.doi.org/10.1021/jp809049s | 164751 | 293 | 15338.07941 | 0.06343500531 | 62 | 8
1000 |  | 0.0183962 | -130.035 | 0.09191627197 | 1 | 0.107849 | -90.279 | 9.191627197e-05 | 0.04989348458 | 1.84225 | 0.1 | Ca0.9Tb0.1MnO3 | Ca1-xTbxMnO3 |  | CaMnO3 | 54.35905241 | 0.09191627197 | Solid state reaction | polycrystalline | Flahaut2006JAP | http://dx.doi.org/10.1063/1.2362922 | Seebeck enhanced w/ Temp |  | 209.02 | 4 | 5 | 20 | 10.451 | Wang | http://dx.doi.org/10.1021/jp809049s | 164751 | 293 | 16909.10123 | 0.07199679082 | 62 | 8
400 |  | 0.00698113 | -90.279 | 0.04669901773 | 1 | 0.0706436 | -90.279 | 0.0001167475443 | 0.02258620797 | 2.06759 | 0.1 | Ca0.9Ho0.1MnO3 | Ca1-xHoxMnO3 |  | CaMnO3 | 143.2432858 | 0.04669901773 | Solid state reaction | polycrystalline | Flahaut2006JAP | http://dx.doi.org/10.1063/1.2362922 | Seebeck enhanced w/ Temp |  | 208.44 | 4 | 5 | 20 | 10.422 | Wang | http://dx.doi.org/10.1021/jp809049s | 164753 | 293 | 8150.297841 | 0.06761758713 | 62 | 8
700 |  | 0.00981132 | -123.847 | 0.1094313057 | 1 | 0.0706436 | -90.279 | 0.0001563304368 | 0.05007724779 | 2.18525 | 0.1 | Ca0.9Ho0.1MnO3 | Ca1-xHoxMnO3 |  | CaMnO3 | 101.9230848 | 0.1094313057 | Solid state reaction | polycrystalline | Flahaut2006JAP | http://dx.doi.org/10.1063/1.2362922 | Seebeck enhanced w/ Temp |  | 208.44 | 4 | 5 | 20 | 10.422 | Wang | http://dx.doi.org/10.1021/jp809049s | 164753 | 293 | 15338.07941 | 0.07966348417 | 62 | 8
1000 |  | 0.0125 | -130.035 | 0.1352728098 | 1 | 0.0706436 | -90.279 | 0.0001352728098 | 0.06040690635 | 2.23936 | 0.1 | Ca0.9Ho0.1MnO3 | Ca1-xHoxMnO3 |  | CaMnO3 | 80 | 0.1352728098 | Solid state reaction | polycrystalline | Flahaut2006JAP | http://dx.doi.org/10.1063/1.2362922 | Seebeck enhanced w/ Temp |  | 208.44 | 4 | 5 | 20 | 10.422 | Wang | http://dx.doi.org/10.1021/jp809049s | 164753 | 293 | 16909.10123 | 0.08716776222 | 62 | 8
400 |  | 0.0040566 | -90.279 | 0.08036580231 | 1 | 0.0409733 | -90.279 | 0.0002009145058 | 0.0490421138 | 1.63871 | 0.1 | Ca0.9Yb0.1MnO3 | Ca1-xYbxMnO3 |  | CaMnO3 | 246.5118572 | 0.08036580231 | Solid state reaction | polycrystalline | Flahaut2006JAP | http://dx.doi.org/10.1063/1.2362922 | Seebeck enhanced w/ Temp |  | 207.52 | 4 | 5 | 20 | 10.376 | Wang | http://dx.doi.org/10.1021/jp809049s | 164755 | 293 | 8150.297841 | 0.146820104 | 62 | 8
700 |  | 0.00599057 | -123.847 | 0.1792259432 | 1 | 0.0409733 | -90.279 | 0.0002560370617 | 0.1113598872 | 1.60943 | 0.1 | Ca0.9Yb0.1MnO3 | Ca1-xYbxMnO3 |  | CaMnO3 | 166.9290234 | 0.1792259432 | Solid state reaction | polycrystalline | Flahaut2006JAP | http://dx.doi.org/10.1063/1.2362922 | Seebeck enhanced w/ Temp |  | 207.52 | 4 | 5 | 20 | 10.376 | Wang | http://dx.doi.org/10.1021/jp809049s | 164755 | 293 | 15338.07941 | 0.1771526392 | 62 | 8
1000 |  | 0.00825472 | -130.035 | 0.2048416085 | 1 | 0.0409733 | -90.279 | 0.0002048416085 | 0.1289869581 | 1.58808 | 0.1 | Ca0.9Yb0.1MnO3 | Ca1-xYbxMnO3 |  | CaMnO3 | 121.1428128 | 0.2048416085 | Solid state reaction | polycrystalline | Flahaut2006JAP | http://dx.doi.org/10.1063/1.2362922 | Seebeck enhanced w/ Temp |  | 207.52 | 4 | 5 | 20 | 10.376 | Wang | http://dx.doi.org/10.1021/jp809049s | 164755 | 293 | 16909.10123 | 0.186129454 | 62 | 8
400 |  | 0.460937 | -600.164 | 0.03125779244 | 1 | 0.460937 | -600.164 | 7.814448111e-05 | 0.01051392452 | 2.97299 | 0 | CaMnO3 | CaMnO3 |  | CaMnO3 | 2.169493879 | 0.03125779244 | Solid state reaction | polycrystalline | Flahaut2006JAP | http://dx.doi.org/10.1063/1.2362922 | Seebeck enhanced w/ Temp |  | 206.97 | 4 | 5 | 20 | 10.3485 | Poeppelmeier | http://dx.doi.org/10.1016/0022-4596(82)90292-4 | 35218 | 300 | 360196.8269 | 0.0007122210386 | 62 | 8
700 |  | 0.233107 | -374.8 | 0.04218342993 | 1 | 0.460937 | -600.164 | 6.026204275e-05 | 0.01948075401 | 2.16539 | 0 | CaMnO3 | CaMnO3 |  | CaMnO3 | 4.289875465 | 0.04218342993 | Solid state reaction | polycrystalline | Flahaut2006JAP | http://dx.doi.org/10.1063/1.2362922 | Seebeck enhanced w/ Temp |  | 206.97 | 4 | 5 | 20 | 10.3485 | Poeppelmeier | http://dx.doi.org/10.1016/0022-4596(82)90292-4 | 35218 | 300 | 140475.04 | 0.003383735629 | 62 | 8
1000 |  | 0.0834071 | -320.527 | 0.1231760338 | 1 | 0.460937 | -600.164 | 0.0001231760338 | 0.05886773872 | 2.09242 | 0 | CaMnO3 | CaMnO3 |  | CaMnO3 | 11.98938699 | 0.1231760338 | Solid state reaction | polycrystalline | Flahaut2006JAP | http://dx.doi.org/10.1063/1.2362922 | Seebeck enhanced w/ Temp |  | 206.97 | 4 | 5 | 20 | 10.3485 | Poeppelmeier | http://dx.doi.org/10.1016/0022-4596(82)90292-4 | 35218 | 300 | 102737.5577 | 0.01398099056 | 62 | 8
300 | 0.657626 | 0.00576296 | -74.9841 | 0.02926941322 | 1 | 0.00638941 | -93.8197 | 9.756471072e-05 | 0.01972878 | 1.48359 | 0.1 | Ca0.9Tb0.1MnO3 | Ca1-xTbxMnO3 |  | CaMnO3 | 173.5219401 | 0.02926941322 | Solid state reaction | polycrystalline | Kobayashi1991JSSC | http://dx.doi.org/10.1016/0022-4596(91)90248-G |  |  | 209.58 | 4 | 5 | 20 | 10.479 | Kobayashi | http://dx.doi.org/10.1016/0022-4596(91)90248-G | 69824 | 300 | 5622.615253 | 0.08561536053 | 62 | 8
400 | 0.876848 | 0.00638941 | -93.8197 | 0.05510453145 | 1 | 0.00638941 | -93.8197 | 0.0001377613286 | 0.03507392 | 1.571097 | 0.1 | Ca0.9Tb0.1MnO3 | Ca1-xTbxMnO3 |  | CaMnO3 | 156.5089734 | 0.05510453145 | Solid state reaction | polycrystalline | Kobayashi1991JSSC | http://dx.doi.org/10.1016/0022-4596(91)90248-G |  |  | 209.58 | 4 | 5 | 20 | 10.479 | Kobayashi | http://dx.doi.org/10.1016/0022-4596(91)90248-G | 69824 | 300 | 8802.136108 | 0.09722681375 | 62 | 8
700 | 1.18448 | 0.00831725 | -124.551 | 0.1305607757 | 1 | 0.00638941 | -93.8197 | 0.0001865153939 | 0.0829136 | 1.574661 | 0.1 | Ca0.9Tb0.1MnO3 | Ca1-xTbxMnO3 |  | CaMnO3 | 120.2320479 | 0.1305607757 | Solid state reaction | polycrystalline | Kobayashi1991JSSC | http://dx.doi.org/10.1016/0022-4596(91)90248-G |  |  | 209.58 | 4 | 5 | 20 | 10.479 | Kobayashi | http://dx.doi.org/10.1016/0022-4596(91)90248-G | 69824 | 300 | 15512.9516 | 0.1304130827 | 62 | 8
1000 | 1.41281 | 0.0102451 | -152.373 | 0.2266208346 | 1 | 0.00638941 | -93.8197 | 0.0002266208346 | 0.141281 | 1.604043 | 0.1 | Ca0.9Tb0.1MnO3 | Ca1-xTbxMnO3 |  | CaMnO3 | 97.60763682 | 0.2266208346 | Solid state reaction | polycrystalline | Kobayashi1991JSSC | http://dx.doi.org/10.1016/0022-4596(91)90248-G |  |  | 209.58 | 4 | 5 | 20 | 10.479 | Kobayashi | http://dx.doi.org/10.1016/0022-4596(91)90248-G | 69824 | 300 | 23217.53113 | 0.1484764414 | 62 | 8
300 | 0.162774 | 0.00607036 | -46.3052 | 0.010596595 | 1 | 0.00549942 | -44.3557 | 3.532198333e-05 | 0.00488322 | 2.170002 | 0.3 | Ca0.7Tb0.3MnO3 | Ca1-xTbxMnO3 |  | CaMnO3 | 164.7348757 | 0.010596595 | Solid state reaction | polycrystalline | Kobayashi1991JSSC | http://dx.doi.org/10.1016/0022-4596(91)90248-G |  |  | 213.15 | 4 | 5 | 20 | 10.6575 | Kobayashi | http://dx.doi.org/10.1016/0022-4596(91)90248-G | 69826 | 300 | 2144.171547 | 0.05556951269 | 62 | 8
400 | 0.244057 | 0.00549942 | -44.3557 | 0.01431007723 | 1 | 0.00549942 | -44.3557 | 3.577519307e-05 | 0.00976228 | 1.465854 | 0.3 | Ca0.7Tb0.3MnO3 | Ca1-xTbxMnO3 |  | CaMnO3 | 181.8373574 | 0.01431007723 | Solid state reaction | polycrystalline | Kobayashi1991JSSC | http://dx.doi.org/10.1016/0022-4596(91)90248-G |  |  | 213.15 | 4 | 5 | 20 | 10.6575 | Kobayashi | http://dx.doi.org/10.1016/0022-4596(91)90248-G | 69826 | 300 | 1967.428122 | 0.1210715803 | 62 | 8
700 | 0.39825 | 0.00525905 | -55.3448 | 0.04077034485 | 1 | 0.00549942 | -44.3557 | 5.824334979e-05 | 0.0278775 | 1.462482 | 0.3 | Ca0.7Tb0.3MnO3 | Ca1-xTbxMnO3 |  | CaMnO3 | 190.1484108 | 0.04077034485 | Solid state reaction | polycrystalline | Kobayashi1991JSSC | http://dx.doi.org/10.1016/0022-4596(91)90248-G |  |  | 213.15 | 4 | 5 | 20 | 10.6575 | Kobayashi | http://dx.doi.org/10.1016/0022-4596(91)90248-G | 69826 | 300 | 3063.046887 | 0.222070058 | 62 | 8
1000 | 0.495538 | 0.00558501 | -68.2042 | 0.08329103972 | 1 | 0.00549942 | -44.3557 | 8.329103972e-05 | 0.0495538 | 1.68082 | 0.3 | Ca0.7Tb0.3MnO3 | Ca1-xTbxMnO3 |  | CaMnO3 | 179.050709 | 0.08329103972 | Solid state reaction | polycrystalline | Kobayashi1991JSSC | http://dx.doi.org/10.1016/0022-4596(91)90248-G |  |  | 213.15 | 4 | 5 | 20 | 10.6575 | Kobayashi | http://dx.doi.org/10.1016/0022-4596(91)90248-G | 69826 | 300 | 4651.812898 | 0.2599229046 | 62 | 8
300 | 0.473219 | 0.00669346 | -72.0144 | 0.02324391484 | 1 | 0.00739839 | -81.7903 | 7.747971613e-05 | 0.01419657 | 1.637291 | 0.1 | Ca0.9Ho0.1MnO3 | Ca1-xHoxMnO3 |  | CaMnO3 | 149.3995632 | 0.02324391484 | Solid state reaction | polycrystalline | Kobayashi1991JSSC | http://dx.doi.org/10.1016/0022-4596(91)90248-G |  |  | 209.04 | 4 | 5 | 20 | 10.452 | Sousa | http://dx.doi.org/10.1016/j.matchemphys.2007.11.032 | 160306 | 300 | 5186.073807 | 0.06679355537 | 62 | 8
400 | 0.585012 | 0.00739839 | -81.7903 | 0.03616815645 | 1 | 0.00739839 | -81.7903 | 9.042039111e-05 | 0.02340048 | 1.545616 | 0.1 | Ca0.9Ho0.1MnO3 | Ca1-xHoxMnO3 |  | CaMnO3 | 135.1645426 | 0.03616815645 | Solid state reaction | polycrystalline | Kobayashi1991JSSC | http://dx.doi.org/10.1016/0022-4596(91)90248-G |  |  | 209.04 | 4 | 5 | 20 | 10.452 | Sousa | http://dx.doi.org/10.1016/j.matchemphys.2007.11.032 | 160306 | 300 | 6689.653174 | 0.08535146698 | 62 | 8
700 | 0.714005 | 0.00949715 | -101.469 | 0.07588771971 | 1 | 0.00739839 | -81.7903 | 0.0001084110282 | 0.04998035 | 1.518351 | 0.1 | Ca0.9Ho0.1MnO3 | Ca1-xHoxMnO3 |  | CaMnO3 | 105.2947463 | 0.07588771971 | Solid state reaction | polycrystalline | Kobayashi1991JSSC | http://dx.doi.org/10.1016/0022-4596(91)90248-G |  |  | 209.04 | 4 | 5 | 20 | 10.452 | Sousa | http://dx.doi.org/10.1016/j.matchemphys.2007.11.032 | 160306 | 300 | 10295.95796 | 0.1184465345 | 62 | 8
1000 | 0.770762 | 0.0115796 | -114.579 | 0.1133747905 | 1 | 0.00739839 | -81.7903 | 0.0001133747905 | 0.0770762 | 1.470944 | 0.1 | Ca0.9Ho0.1MnO3 | Ca1-xHoxMnO3 |  | CaMnO3 | 86.35876887 | 0.1133747905 | Solid state reaction | polycrystalline | Kobayashi1991JSSC | http://dx.doi.org/10.1016/0022-4596(91)90248-G |  |  | 209.04 | 4 | 5 | 20 | 10.452 | Sousa | http://dx.doi.org/10.1016/j.matchemphys.2007.11.032 | 160306 | 300 | 13128.34724 | 0.1432517929 | 62 | 8
300 | 0.173956 | 0.00511856 | -43.6909 | 0.01118807678 | 1 | 0.0043952 | -45.0509 | 3.729358927e-05 | 0.00521868 | 2.143852 | 0.3 | Ca0.7Ho0.3MnO3 | Ca1-xHoxMnO3 |  | CaMnO3 | 195.3674471 | 0.01118807678 | Solid state reaction | polycrystalline | Kobayashi1991JSSC | http://dx.doi.org/10.1016/0022-4596(91)90248-G |  |  | 212.3 | 4 | 5 | 20 | 10.615 | Sousa | http://dx.doi.org/10.1016/j.matchemphys.2007.11.032 | 160308 | 300 | 1908.894743 | 0.06670655492 | 11 | 4
400 | 0.302948 | 0.0043952 | -45.0509 | 0.01847091 | 1 | 0.0043952 | -45.0509 | 4.6177275e-05 | 0.01211792 | 1.524264 | 0.3 | Ca0.7Ho0.3MnO3 | Ca1-xHoxMnO3 |  | CaMnO3 | 227.5209319 | 0.01847091 | Solid state reaction | polycrystalline | Kobayashi1991JSSC | http://dx.doi.org/10.1016/0022-4596(91)90248-G |  |  | 212.3 | 4 | 5 | 20 | 10.615 | Sousa | http://dx.doi.org/10.1016/j.matchemphys.2007.11.032 | 160308 | 300 | 2029.583591 | 0.1456837005 | 11 | 4
700 | 0.486978 | 0.00376682 | -50.9774 | 0.04829237175 | 1 | 0.0043952 | -45.0509 | 6.89891025e-05 | 0.03408846 | 1.416678 | 0.3 | Ca0.7Ho0.3MnO3 | Ca1-xHoxMnO3 |  | CaMnO3 | 265.4759187 | 0.04829237175 | Solid state reaction | polycrystalline | Kobayashi1991JSSC | http://dx.doi.org/10.1016/0022-4596(91)90248-G |  |  | 212.3 | 4 | 5 | 20 | 10.615 | Sousa | http://dx.doi.org/10.1016/j.matchemphys.2007.11.032 | 160308 | 300 | 2598.695311 | 0.3200676973 | 11 | 4
1000 | 0.61941 | 0.00422589 | -64.7034 | 0.09906859789 | 1 | 0.0043952 | -45.0509 | 9.906859789e-05 | 0.061941 | 1.599403 | 0.3 | Ca0.7Ho0.3MnO3 | Ca1-xHoxMnO3 |  | CaMnO3 | 236.6365428 | 0.09906859789 | Solid state reaction | polycrystalline | Kobayashi1991JSSC | http://dx.doi.org/10.1016/0022-4596(91)90248-G |  |  | 212.3 | 4 | 5 | 20 | 10.615 | Sousa | http://dx.doi.org/10.1016/j.matchemphys.2007.11.032 | 160308 | 300 | 4186.529972 | 0.361005513 | 11 | 4
300 | 0.763717 | 0.00437499 | -70.5317 | 0.03411244852 | 1 | 0.00477637 | -81.7144 | 0.0001137081617 | 0.02291151 | 1.488878 | 0.1 | Ca0.9Y0.1MnO3 | Ca1-xYxMnO3 |  | CaMnO3 | 228.571951 | 0.03411244852 | Solid state reaction | polycrystalline | Kobayashi1991JSSC | http://dx.doi.org/10.1016/0022-4596(91)90248-G |  |  | 212.3 | 4 | 5 | 20 | 10.615 | Sousa | http://dx.doi.org/10.1016/j.matchemphys.2007.11.032 | 160308 | 300 | 4974.720705 | 0.1123763277 | 11 | 4
400 | 0.943053 | 0.00477637 | -81.7144 | 0.05591897753 | 1 | 0.00477637 | -81.7144 | 0.0001397974438 | 0.03772212 | 1.482392 | 0.1 | Ca0.9Y0.1MnO3 | Ca1-xYxMnO3 |  | CaMnO3 | 209.3640149 | 0.05591897753 | Solid state reaction | polycrystalline | Kobayashi1991JSSC | http://dx.doi.org/10.1016/0022-4596(91)90248-G |  |  | 212.3 | 4 | 5 | 20 | 10.615 | Sousa | http://dx.doi.org/10.1016/j.matchemphys.2007.11.032 | 160308 | 300 | 6677.243167 | 0.1378442727 | 11 | 4
700 | 1.3433 | 0.00591553 | -112.784 | 0.1505217869 | 1 | 0.00477637 | -81.7144 | 0.0002150311241 | 0.094031 | 1.600768 | 0.1 | Ca0.9Y0.1MnO3 | Ca1-xYxMnO3 |  | CaMnO3 | 169.0465605 | 0.1505217869 | Solid state reaction | polycrystalline | Kobayashi1991JSSC | http://dx.doi.org/10.1016/0022-4596(91)90248-G |  |  | 212.3 | 4 | 5 | 20 | 10.615 | Sousa | http://dx.doi.org/10.1016/j.matchemphys.2007.11.032 | 160308 | 300 | 12720.23066 | 0.1803706601 | 11 | 4
1000 | 1.58857 | 0.00710372 | -135.59 | 0.2588031074 | 1 | 0.00477637 | -81.7144 | 0.0002588031074 | 0.158857 | 1.629158 | 0.1 | Ca0.9Y0.1MnO3 | Ca1-xYxMnO3 |  | CaMnO3 | 140.7713142 | 0.2588031074 | Solid state reaction | polycrystalline | Kobayashi1991JSSC | http://dx.doi.org/10.1016/0022-4596(91)90248-G |  |  | 212.3 | 4 | 5 | 20 | 10.615 | Sousa | http://dx.doi.org/10.1016/j.matchemphys.2007.11.032 | 160308 | 300 | 18384.6481 | 0.2108341035 | 11 | 4
300 | 0.126573 | 0.00762653 | -41.6059 | 0.006809325794 | 1 | 0.00649209 | -41.6315 | 2.269775265e-05 | 0.00379719 | 1.793254 | 0.3 | Ca0.7Y0.3MnO3 | Ca1-xYxMnO3 |  | CaMnO3 | 131.1212308 | 0.006809325794 | Solid state reaction | polycrystalline | Kobayashi1991JSSC | http://dx.doi.org/10.1016/0022-4596(91)90248-G |  |  | 219.83 | 4 | 5 | 20 | 10.9915 | Dlouha | http://dx.doi.org/10.1007/s003390101141 | 97601 | 300 | 1731.050915 | 0.05352322985 | 62 | 8
400 | 0.181921 | 0.00649209 | -41.6315 | 0.0106787293 | 1 | 0.00649209 | -41.6315 | 2.669682325e-05 | 0.00727684 | 1.467495 | 0.3 | Ca0.7Y0.3MnO3 | Ca1-xYxMnO3 |  | CaMnO3 | 154.0336009 | 0.0106787293 | Solid state reaction | polycrystalline | Kobayashi1991JSSC | http://dx.doi.org/10.1016/0022-4596(91)90248-G |  |  | 219.83 | 4 | 5 | 20 | 10.9915 | Dlouha | http://dx.doi.org/10.1007/s003390101141 | 97601 | 300 | 1733.181792 | 0.1024444734 | 62 | 8
700 | 0.289423 | 0.00627506 | -52.453 | 0.03069169134 | 1 | 0.00649209 | -41.6315 | 4.384527334e-05 | 0.02025961 | 1.51492 | 0.3 | Ca0.7Y0.3MnO3 | Ca1-xYxMnO3 |  | CaMnO3 | 159.361026 | 0.03069169134 | Solid state reaction | polycrystalline | Kobayashi1991JSSC | http://dx.doi.org/10.1016/0022-4596(91)90248-G |  |  | 219.83 | 4 | 5 | 20 | 10.9915 | Dlouha | http://dx.doi.org/10.1007/s003390101141 | 97601 | 300 | 2751.317209 | 0.179671934 | 62 | 8
1000 | 0.340102 | 0.00707093 | -60.7951 | 0.05227097686 | 1 | 0.00649209 | -41.6315 | 5.227097686e-05 | 0.0340102 | 1.536921 | 0.3 | Ca0.7Y0.3MnO3 | Ca1-xYxMnO3 |  | CaMnO3 | 141.4241125 | 0.05227097686 | Solid state reaction | polycrystalline | Kobayashi1991JSSC | http://dx.doi.org/10.1016/0022-4596(91)90248-G |  |  | 219.83 | 4 | 5 | 20 | 10.9915 | Dlouha | http://dx.doi.org/10.1007/s003390101141 | 97601 | 300 | 3696.044184 | 0.224523528 | 62 | 8
300 | 0.42569 | 0.000433737 | -26 | 0.04675644457 | 4 | 0.000509409 | -31.9806 | 0.0001558548152 | 0.01236828457 | 3.78035 | 0 | BaPbO3 | Ba1-xSrxPbO3 |  | BaPbO3 | 2305.544604 | 0.04675644457 | Solid state reaction (under oxygen) | polycrystalline | Yasukawa1997JMSL | http://dx.doi.org/10.1023/A:1018515223271 |  | Extrapolated from 320 K | 311.43 | 4 | 5 | 20 | 15.5715 | Moussa | http://dx.doi.org/10.1016/S0038-1098(01)00265-4 | 94312 | 300 | 676 | 0.4464292064 | 74 | 16
400 | 0.471206 | 0.000509409 | -31.9806 | 0.08030943908 | 4 | 0.000509409 | -31.9806 | 0.0002007735977 | 0.01932340867 | 4.15607 | 0 | BaPbO3 | Ba1-xSrxPbO3 |  | BaPbO3 | 1963.059153 | 0.08030943908 | Solid state reaction (under oxygen) | polycrystalline | Yasukawa1997JMSL | http://dx.doi.org/10.1023/A:1018515223271 |  |  | 311.43 | 4 | 5 | 20 | 15.5715 | Moussa | http://dx.doi.org/10.1016/S0038-1098(01)00265-4 | 94312 | 300 | 1022.758776 | 0.4609993896 | 74 | 16
700 | 0.408461 | 0.000526685 | -33.6152 | 0.1501822094 | 4 | 0.000509409 | -31.9806 | 0.0002145460135 | 0.02935763466 | 5.11561 | 0 | BaPbO3 | Ba1-xSrxPbO3 |  | BaPbO3 | 1898.668084 | 0.1501822094 | Solid state reaction (under oxygen) | polycrystalline | Yasukawa1997JMSL | http://dx.doi.org/10.1023/A:1018515223271 |  |  | 311.43 | 4 | 5 | 20 | 15.5715 | Moussa | http://dx.doi.org/10.1016/S0038-1098(01)00265-4 | 94312 | 300 | 1129.981671 | 0.6339273494 | 74 | 16
1000 |  | 0.000858552 | -30.1729 | 0.1060394588 | 4 | 0.000509409 | -31.9806 | 0.0001060394588 |  |  | 0 | BaPbO3 | Ba1-xSrxPbO3 |  | BaPbO3 | 1164.751815 | 0.1060394588 | Solid state reaction (under oxygen) | polycrystalline | Yasukawa1997JMSL | http://dx.doi.org/10.1023/A:1018515223271 |  |  | 311.43 | 4 | 5 | 20 | 15.5715 | Moussa | http://dx.doi.org/10.1016/S0038-1098(01)00265-4 | 94312 | 300 | 910.4038944 |  | 74 | 16
300 | 0.489661 | 0.000462332 | -24.4615 | 0.03882696735 | 4 | 0.000476044 | -30.2883 | 0.0001294232245 | 0.01414121462 | 2.74566 | 0.2 | Ba0.8Sr0.2PbO3 | Ba1-xSrxPbO3 |  | BaPbO3 | 2162.947838 | 0.03882696735 | Solid state reaction (under oxygen) | polycrystalline | Yasukawa1997JMSL | http://dx.doi.org/10.1023/A:1018515223271 |  | Extrapolated from 320 K | 311.43 | 4 | 5 | 20 | 15.5715 | Moussa | http://dx.doi.org/10.1016/S0038-1098(01)00265-4 | 94312 | 300 | 598.3649823 | 0.5766474428 | 74 | 16
400 | 0.572087 | 0.000476044 | -30.2883 | 0.07708372477 | 4 | 0.000476044 | -30.2883 | 0.0001927093119 | 0.02331377248 | 3.30636 | 0.2 | Ba0.8Sr0.2PbO3 | Ba1-xSrxPbO3 |  | BaPbO3 | 2100.646159 | 0.07708372477 | Solid state reaction (under oxygen) | polycrystalline | Yasukawa1997JMSL | http://dx.doi.org/10.1023/A:1018515223271 |  |  | 311.43 | 4 | 5 | 20 | 15.5715 | Moussa | http://dx.doi.org/10.1016/S0038-1098(01)00265-4 | 94312 | 300 | 917.3811169 | 0.6200869388 | 74 | 16
700 | 0.789864 | 0.000550518 | -41.769 | 0.2218373519 | 4 | 0.000476044 | -30.2883 | 0.0003169105027 | 0.05506151849 | 4.0289 | 0.2 | Ba0.8Sr0.2PbO3 | Ba1-xSrxPbO3 |  | BaPbO3 | 1816.471033 | 0.2218373519 | Solid state reaction (under oxygen) | polycrystalline | Yasukawa1997JMSL | http://dx.doi.org/10.1023/A:1018515223271 |  |  | 311.43 | 4 | 5 | 20 | 15.5715 | Moussa | http://dx.doi.org/10.1016/S0038-1098(01)00265-4 | 94312 | 300 | 1744.649361 | 0.7700693797 | 74 | 16
1000 |  | 0.000601159 | -33.7114 | 0.1890445772 | 4 | 0.000476044 | -30.2883 | 0.0001890445772 |  |  | 0.2 | Ba0.8Sr0.2PbO3 | Ba1-xSrxPbO3 |  | BaPbO3 | 1663.453429 | 0.1890445772 | Solid state reaction (under oxygen) | polycrystalline | Yasukawa1997JMSL | http://dx.doi.org/10.1023/A:1018515223271 |  |  | 311.43 | 4 | 5 | 20 | 15.5715 | Moussa | http://dx.doi.org/10.1016/S0038-1098(01)00265-4 | 94312 | 300 | 1136.45849 |  | 74 | 16
300 | 0.600385 | 0.00130601 | -42 | 0.04052036355 | 4 | 0.00127204 | -51.3654 | 0.0001350678785 | 0.01756896736 | 2.30636 | 0.4 | Ba0.6Sr0.4PbO3 | Ba1-xSrxPbO3 |  | BaPbO3 | 765.6909212 | 0.04052036355 | Solid state reaction (under oxygen) | polycrystalline | Yasukawa1997JMSL | http://dx.doi.org/10.1023/A:1018515223271 |  | Extrapolated from 320 K | 301.96 | 4 | 5 | 20 | 15.098 | Ksepko | http://dx.doi.org/10.1080/01411590410001667635 | 151609 | 300 | 1764 | 0.2430174623 | 62 | 8
400 | 0.87475 | 0.00127204 | -51.3654 | 0.08296608022 | 4 | 0.00127204 | -51.3654 | 0.0002074152006 | 0.03509325943 | 2.36416 | 0.4 | Ba0.6Sr0.4PbO3 | Ba1-xSrxPbO3 |  | BaPbO3 | 786.1388007 | 0.08296608022 | Solid state reaction (under oxygen) | polycrystalline | Yasukawa1997JMSL | http://dx.doi.org/10.1023/A:1018515223271 |  |  | 301.96 | 4 | 5 | 20 | 15.098 | Ksepko | http://dx.doi.org/10.1080/01411590410001667635 | 151609 | 300 | 2638.404317 | 0.3245429537 | 62 | 8
700 | 1.62894 | 0.00117492 | -65.7691 | 0.2577113472 | 4 | 0.00127204 | -51.3654 | 0.0003681590674 | 0.1053995342 | 2.44509 | 0.4 | Ba0.6Sr0.4PbO3 | Ba1-xSrxPbO3 |  | BaPbO3 | 851.1217785 | 0.2577113472 | Solid state reaction (under oxygen) | polycrystalline | Yasukawa1997JMSL | http://dx.doi.org/10.1023/A:1018515223271 |  |  | 301.96 | 4 | 5 | 20 | 15.098 | Ksepko | http://dx.doi.org/10.1080/01411590410001667635 | 151609 | 300 | 4325.574515 | 0.5945449851 | 62 | 8
1000 |  | 0.00068696 | -39.7112 | 0.2295591309 | 4 | 0.00127204 | -51.3654 | 0.0002295591309 |  |  | 0.4 | Ba0.6Sr0.4PbO3 | Ba1-xSrxPbO3 |  | BaPbO3 | 1455.688832 | 0.2295591309 | Solid state reaction (under oxygen) | polycrystalline | Yasukawa1997JMSL | http://dx.doi.org/10.1023/A:1018515223271 |  |  | 79.51 | 1 | 5 | 5 | 15.902 | Ksepko | http://dx.doi.org/10.1080/01411590410001667635 | 151610 | 1198 | 1576.979405 |  | 221 | 48
300 | 0.730808 | 0.00412774 | -82.7692 | 0.04979049409 | 4 | 0.00395079 | -96.4421 | 0.0001659683136 | 0.02169709521 | 2.2948 | 0.6 | Ba0.4Sr0.6PbO3 | Ba1-xSrxPbO3 |  | BaPbO3 | 242.2633208 | 0.04979049409 | Solid state reaction (under oxygen) | polycrystalline | Yasukawa1997JMSL | http://dx.doi.org/10.1023/A:1018515223271 |  | Extrapolated from 320 K | 301.96 | 4 | 5 | 20 | 15.098 | Ksepko | http://dx.doi.org/10.1080/01411590410001667635 | 151609 | 300 | 6850.740469 | 0.07727764984 | 62 | 8
400 | 1.08391 | 0.00395079 | -96.4421 | 0.09416930439 | 4 | 0.00395079 | -96.4421 | 0.000235423261 | 0.0441497946 | 2.13295 | 0.6 | Ba0.4Sr0.6PbO3 | Ba1-xSrxPbO3 |  | BaPbO3 | 253.1139342 | 0.09416930439 | Solid state reaction (under oxygen) | polycrystalline | Yasukawa1997JMSL | http://dx.doi.org/10.1023/A:1018515223271 |  |  | 301.96 | 4 | 5 | 20 | 15.098 | Ksepko | http://dx.doi.org/10.1080/01411590410001667635 | 151609 | 300 | 9301.078652 | 0.1158204364 | 62 | 8
700 | 2.06201 | 0.00351048 | -117.923 | 0.2772864039 | 4 | 0.00395079 | -96.4421 | 0.0003961234341 | 0.1398557513 | 1.98266 | 0.6 | Ba0.4Sr0.6PbO3 | Ba1-xSrxPbO3 |  | BaPbO3 | 284.8613295 | 0.2772864039 | Solid state reaction (under oxygen) | polycrystalline | Yasukawa1997JMSL | http://dx.doi.org/10.1023/A:1018515223271 |  |  | 301.96 | 4 | 5 | 20 | 15.098 | Ksepko | http://dx.doi.org/10.1080/01411590410001667635 | 151609 | 300 | 13905.83393 | 0.2453991863 | 62 | 8
1000 |  | 0.00093481 | -52.4806 | 0.2946281465 | 4 | 0.00395079 | -96.4421 | 0.0002946281465 |  |  | 0.6 | Ba0.4Sr0.6PbO3 | Ba1-xSrxPbO3 |  | BaPbO3 | 1069.736096 | 0.2946281465 | Solid state reaction (under oxygen) | polycrystalline | Yasukawa1997JMSL | http://dx.doi.org/10.1023/A:1018515223271 |  |  | 79.51 | 1 | 5 | 5 | 15.902 | Ksepko | http://dx.doi.org/10.1080/01411590410001667635 | 151610 | 1198 | 2754.213376 |  | 221 | 48
400 |  | 0.00284295 | -19.8831 | 0.005562358334 | 4 | 0.00284295 | -19.8831 | 1.390589583e-05 |  |  | 0 | LaNiO3 | La1-xBix-NiO3 |  | LaNiO3 | 351.7473047 | 0.005562358334 | Evaporate nitrates (1173 K, air) | polycrystalline | Funahashi2003MP | http://dx.doi.org/10.1557/PROC-793-S3.3 | impure. Even LaNiO3 is impure. LaNiO3+NiO |  | 339.43 | 6 | 5 | 30 | 11.31433333 | Falcon | http://dx.doi.org/10.1006/jssc.1997.7477 | 84933 | 300 | 395.3376656 |  | 167 | 12
700 |  | 0.00460122 | -25.7623 | 0.01009704537 | 4 | 0.00284295 | -19.8831 | 1.442435053e-05 |  |  | 0 | LaNiO3 | La1-xBix-NiO3 |  | LaNiO3 | 217.3336637 | 0.01009704537 | Evaporate nitrates (1173 K, air) | polycrystalline | Funahashi2003MP | http://dx.doi.org/10.1557/PROC-793-S3.3 | impure. Even LaNiO3 is impure. LaNiO3+NiO |  | 339.43 | 6 | 5 | 30 | 11.31433333 | Falcon | http://dx.doi.org/10.1006/jssc.1997.7477 | 84933 | 300 | 663.6961013 |  | 167 | 12
1000 |  | 0.00621929 | -27.0295 | 0.01174722308 | 4 | 0.00284295 | -19.8831 | 1.174722308e-05 |  |  | 0 | LaNiO3 | La1-xBix-NiO3 |  | LaNiO3 | 160.790058 | 0.01174722308 | Evaporate nitrates (1173 K, air) | polycrystalline | Funahashi2003MP | http://dx.doi.org/10.1557/PROC-793-S3.3 | impure. Even LaNiO3 is impure. LaNiO3+NiO |  | 339.43 | 6 | 5 | 30 | 11.31433333 | Falcon | http://dx.doi.org/10.1006/jssc.1997.7477 | 84933 | 300 | 730.5938703 |  | 167 | 12
400 |  | 0.0026727 | -20.9474 | 0.006567045561 | 4 | 0.0026727 | -20.9474 | 1.64176139e-05 |  |  | 0.1 | La0.9Bi0.1NiO3 | La1-xBix-NiO3 |  | LaNiO3 | 374.1534778 | 0.006567045561 | Evaporate nitrates (1173 K, air) | polycrystalline | Funahashi2003MP | http://dx.doi.org/10.1557/PROC-793-S3.3 | impure. Even LaNiO3 is impure. LaNiO3+NiO |  | 339.43 | 6 | 5 | 30 | 11.31433333 | Falcon | http://dx.doi.org/10.1006/jssc.1997.7477 | 84933 | 300 | 438.7935668 |  | 167 | 12
700 |  | 0.0041267 | -28.4586 | 0.01373795865 | 4 | 0.0026727 | -20.9474 | 1.962565522e-05 |  |  | 0.1 | La0.9Bi0.1NiO3 | La1-xBix-NiO3 |  | LaNiO3 | 242.3243754 | 0.01373795865 | Evaporate nitrates (1173 K, air) | polycrystalline | Funahashi2003MP | http://dx.doi.org/10.1557/PROC-793-S3.3 | impure. Even LaNiO3 is impure. LaNiO3+NiO |  | 339.43 | 6 | 5 | 30 | 11.31433333 | Falcon | http://dx.doi.org/10.1006/jssc.1997.7477 | 84933 | 300 | 809.891914 |  | 167 | 12
1000 |  | 0.00608691 | -30.7901 | 0.01557490185 | 4 | 0.0026727 | -20.9474 | 1.557490185e-05 |  |  | 0.1 | La0.9Bi0.1NiO3 | La1-xBix-NiO3 |  | LaNiO3 | 164.2869699 | 0.01557490185 | Evaporate nitrates (1173 K, air) | polycrystalline | Funahashi2003MP | http://dx.doi.org/10.1557/PROC-793-S3.3 | impure. Even LaNiO3 is impure. LaNiO3+NiO |  | 339.43 | 6 | 5 | 30 | 11.31433333 | Falcon | http://dx.doi.org/10.1006/jssc.1997.7477 | 84933 | 300 | 948.030258 |  | 167 | 12
400 |  | 0.00603672 | -139.461 | 0.1288737627 | 4 | 0.00603672 | -139.461 | 0.0003221844068 |  |  | 0.04 | Ca0.96Sm0.04MnO3 | Ca1-xSmxMnO3 |  | CaMnO3 | 165.6528711 | 0.1288737627 | Co-precipitation | polycrystalline | Sanmathi2007ICT | http://dx.doi.org/10.1109/ICT.2007.4569450 |  |  | 210.39 | 4 | 5 | 20 | 10.5195 | Yang | http://dx.doi.org/10.1021/jp809049s | 164748 | 293 | 19449.37052 |  | 62 | 8
700 |  | 0.00825459 | -169.853 | 0.2446521163 | 4 | 0.00603672 | -139.461 | 0.0003495030233 |  |  | 0.04 | Ca0.96Sm0.04MnO3 | Ca1-xSmxMnO3 |  | CaMnO3 | 121.1447207 | 0.2446521163 | Co-precipitation | polycrystalline | Sanmathi2007ICT | http://dx.doi.org/10.1109/ICT.2007.4569450 |  |  | 210.39 | 4 | 5 | 20 | 10.5195 | Yang | http://dx.doi.org/10.1021/jp809049s | 164748 | 293 | 28850.04161 |  | 62 | 8
1000 |  | 0.0110453 | -187.5 | 0.3182914905 | 4 | 0.00603672 | -139.461 | 0.0003182914905 |  |  | 0.04 | Ca0.96Sm0.04MnO3 | Ca1-xSmxMnO3 |  | CaMnO3 | 90.53624619 | 0.3182914905 | Co-precipitation | polycrystalline | Sanmathi2007ICT | http://dx.doi.org/10.1109/ICT.2007.4569450 |  |  | 210.39 | 4 | 5 | 20 | 10.5195 | Yang | http://dx.doi.org/10.1021/jp809049s | 164748 | 293 | 35156.25 |  | 62 | 8
300 |  | 0.00055 | 162 | 1.431490909 | 9 | 0.00055 | 162 | 0.004771636364 | 0.975 | 1.468196 | 0 | Bi2Te3 | Bi2Te3 (p-type) |  | Bi/Sb/Pb-Te/Se | 1818.181818 | 1.431490909 | melted | single crystal | Scherrer1995 | http://dx.doi.org/10.1201/9781420049718.ch19 | Rowe1995, Chapter 19.3 |  | 509.21 | 3 | 5 | 15 | 33.94733333 | Feutelais | http://dx.doi.org/10.1016/0025-5408(93)90055-I | 74348 | 300 | 26244 | 0.9064929127 | 166 | 12
300 |  | 0.00045 | -174 | 2.0184 | 9 | 0.00045 | -174 | 0.006728 | 0.5025 | 4.016716 | 0 | Bi2Te3 | Bi2Te3 (n-type) |  | Bi/Sb/Pb-Te/Se | 2222.222222 | 2.0184 | melted | single crystal | Scherrer1995 | http://dx.doi.org/10.1201/9781420049718.ch19 | Rowe1995, Chapter 19.3 |  | 509.21 | 3 | 5 | 15 | 33.94733333 | Feutelais | http://dx.doi.org/10.1016/0025-5408(93)90055-I | 74348 | 300 | 30276 | 0.404974237 | 166 | 12
300 |  | 0.00019 | 38 | 0.228 | 9 | 0.00019 | 38 | 0.00076 | 0.0675 | 3.377778 | 0 | Sb2Te3 | Sb2Te3 (Sb-side) |  | Bi/Sb/Pb-Te/Se | 5263.157895 | 0.228 | melted | single crystal | Scherrer1995 | http://dx.doi.org/10.1201/9781420049718.ch19 | Rowe1995, Chapter 19.3 |  | 479.59 | 3 | 5 | 15 | 31.97266667 | Anderson | Http://dx.doi.org/10.1107/S0567740874004729 | 2084 | 300 | 1444 | 1.140581717 | 166 | 12
300 |  | 0.000122 | 63 | 0.9759836066 | 9 | 0.000122 | 63 | 0.003253278689 | 0.1875 | 5.205246 | 0 | Sb2Te3 | Sb2Te3 (Te-side) |  | Bi/Sb/Pb-Te/Se | 8196.721311 | 0.9759836066 | melted | single crystal | Scherrer1995 | http://dx.doi.org/10.1201/9781420049718.ch19 | Rowe1995, Chapter 19.3 |  | 479.59 | 3 | 5 | 15 | 31.97266667 | Anderson | Http://dx.doi.org/10.1107/S0567740874004729 | 2084 | 300 | 3969 | 1.152683296 | 166 | 12
300 |  | 0.000694238 | 78.6699 | 0.267442282 | 9 | 0.000849855 | 122.163 | 0.0008914742734 | 0.1784435576 | 1.49875 | 0.85 | Ag0.15Sb0.15Te1.15Ge0.85 | (AgSbTe2)1-x(GeTe)x (TAGS) |  | Bi/Sb/Pb-Te/Se | 1440.42821 | 0.267442282 | melted | single crystal | Skrabek1995 | http://dx.doi.org/10.1201/9781420049718.ch22 | E. A. Skrabek and D. S. Trimmer, Chapter 22.3 |  | 479.59 | 3 | 5 | 15 | 31.97266667 | Anderson | Http://dx.doi.org/10.1107/S0567740874004729 | 2084 | 300 | 6188.953166 | 0.7035152294 | 166 | 12
400 |  | 0.000849855 | 122.163 | 0.7024162272 | 9 | 0.000849855 | 122.163 | 0.001756040568 | 0.4587717345 | 1.53108 | 0.85 | Ag0.15Sb0.15Te1.15Ge0.85 | (AgSbTe2)1-x(GeTe)x (TAGS) |  | Bi/Sb/Pb-Te/Se | 1176.671315 | 0.7024162272 | melted | single crystal | Skrabek1995 | http://dx.doi.org/10.1201/9781420049718.ch22 | E. A. Skrabek and D. S. Trimmer, Chapter 22.3 |  | 479.59 | 3 | 5 | 15 | 31.97266667 | Anderson | Http://dx.doi.org/10.1107/S0567740874004729 | 2084 | 300 | 14923.79857 | 0.7500791617 | 166 | 12
700 |  | 0.00121347 | 199.034 | 2.285196437 | 9 | 0.000849855 | 122.163 | 0.003264566339 | 1.384355066 | 1.65073 | 0.85 | Ag0.15Sb0.15Te1.15Ge0.85 | (AgSbTe2)1-x(GeTe)x (TAGS) |  | Bi/Sb/Pb-Te/Se | 824.0830016 | 2.285196437 | melted | single crystal | Skrabek1995 | http://dx.doi.org/10.1201/9781420049718.ch22 | E. A. Skrabek and D. S. Trimmer, Chapter 22.3 |  | 479.59 | 3 | 5 | 15 | 31.97266667 | Anderson | Http://dx.doi.org/10.1107/S0567740874004729 | 2084 | 300 | 39614.53316 | 0.8526735243 | 166 | 12
1000 |  | 0.00127604 | 165.794 | 2.154137052 | 9 | 0.000849855 | 122.163 | 0.002154137052 | 0.948261434 | 2.27167 | 0.85 | Ag0.15Sb0.15Te1.15Ge0.85 | (AgSbTe2)1-x(GeTe)x (TAGS) |  | Bi/Sb/Pb-Te/Se | 783.674493 | 2.154137052 | melted | single crystal | Skrabek1995 | http://dx.doi.org/10.1201/9781420049718.ch22 | E. A. Skrabek and D. S. Trimmer, Chapter 22.3 | Extrapolated from 870 K | 479.59 | 3 | 5 | 15 | 31.97266667 | Anderson | Http://dx.doi.org/10.1107/S0567740874004729 | 2084 | 300 | 27487.65044 | 0.8417445152 | 166 | 12
300 |  | 0.00597571 | -279.857 | 0.3931914724 | 6 | 0.00677423 | -295.566 | 0.001310638241 | 0.1884355353 | 2.08661 | 0.05 | In0.05Co4Sb12 | InxCo4Sb12 | 0.185618 | CoSb3 | 167.3441315 | 0.3931914724 | Solid state reaction | polycrystalline | He2006CM | http://dx.doi.org/10.1021/cm052055b |  |  | 739.6462088 | 2 | 16.05 | 32.1 | 23.04193797 | He | http://dx.doi.org/10.1021/cm052055b | 171715 | 300 | 78319.94045 | 0.05870570171 | 204 | 48
400 |  | 0.00677423 | -295.566 | 0.5158328569 | 6 | 0.00677423 | -295.566 | 0.001289582142 | 0.2968617171 | 1.73762 | 0.05 | In0.05Co4Sb12 | InxCo4Sb12 | 0.290029 | CoSb3 | 147.6182533 | 0.5158328569 | Solid state reaction | polycrystalline | He2006CM | http://dx.doi.org/10.1021/cm052055b |  |  | 739.6462088 | 2 | 16.05 | 32.1 | 23.04193797 | He | http://dx.doi.org/10.1021/cm052055b | 171715 | 300 | 87359.26036 | 0.08291537575 | 204 | 48
700 |  | 0.00843493 | -334.669 | 0.9294960088 | 6 | 0.00677423 | -295.566 | 0.001327851441 | 0.5943601146 | 1.56386 | 0.05 | In0.05Co4Sb12 | InxCo4Sb12 | 0.497544 | CoSb3 | 118.5546294 | 0.9294960088 | Solid state reaction | polycrystalline | He2006CM | http://dx.doi.org/10.1021/cm052055b |  |  | 739.6462088 | 2 | 16.05 | 32.1 | 23.04193797 | He | http://dx.doi.org/10.1021/cm052055b | 171715 | 300 | 112003.3396 | 0.1294817356 | 204 | 48
300 |  | 0.00292032 | -257.303 | 0.6801121159 | 6 | 0.00340249 | -276.162 | 0.002267040386 | 0.3108018352 | 2.18825 | 0.1 | In0.1Co4Sb12 | InxCo4Sb12 | 0.300953 | CoSb3 | 342.428227 | 0.6801121159 | Solid state reaction | polycrystalline | He2006CM | http://dx.doi.org/10.1021/cm052055b |  |  | 741.1439152 | 2 | 16.1 | 32.2 | 23.01689178 | He | http://dx.doi.org/10.1021/cm052055b | 171715 | 300 | 66204.83381 | 0.1145469952 | 204 | 48
400 |  | 0.00340249 | -276.162 | 0.8965839752 | 6 | 0.00340249 | -276.162 | 0.002241459938 | 0.4696689708 | 1.90897 | 0.1 | In0.1Co4Sb12 | InxCo4Sb12 | 0.452547 | CoSb3 | 293.9024068 | 0.8965839752 | Solid state reaction | polycrystalline | He2006CM | http://dx.doi.org/10.1021/cm052055b |  |  | 741.1439152 | 2 | 16.1 | 32.2 | 23.01689178 | He | http://dx.doi.org/10.1021/cm052055b | 171715 | 300 | 76265.45024 | 0.1502636233 | 204 | 48
700 |  | 0.00433546 | -309.846 | 1.550081897 | 6 | 0.00340249 | -276.162 | 0.00221440271 | 0.889593963 | 1.74246 | 0.1 | In0.1Co4Sb12 | InxCo4Sb12 | 0.751804 | CoSb3 | 230.6560319 | 1.550081897 | Solid state reaction | polycrystalline | He2006CM | http://dx.doi.org/10.1021/cm052055b |  | Data at 600 K | 741.1439152 | 2 | 16.1 | 32.2 | 23.01689178 | He | http://dx.doi.org/10.1021/cm052055b | 171715 | 300 | 96004.54372 | 0.2260944311 | 204 | 48
300 |  | 0.00187175 | -246.592 | 0.9746111574 | 6 | 0.00212784 | -266.334 | 0.003248703858 | 0.4240002251 | 2.29861 | 0.15 | In0.15Co4Sb12 | InxCo4Sb12 | 0.408424 | CoSb3 | 534.2593829 | 0.9746111574 | Solid state reaction | polycrystalline | He2006CM | http://dx.doi.org/10.1021/cm052055b |  |  | 741.3896336 | 2 | 16.15 | 32.3 | 22.95323943 | He | http://dx.doi.org/10.1021/cm052055b | 171715 | 300 | 60807.61446 | 0.1701366775 | 204 | 48
400 |  | 0.00212784 | -266.334 | 1.333442356 | 6 | 0.00212784 | -266.334 | 0.003333605889 | 0.6685127922 | 1.99464 | 0.15 | In0.15Co4Sb12 | InxCo4Sb12 | 0.647827 | CoSb3 | 469.9601474 | 1.333442356 | Solid state reaction | polycrystalline | He2006CM | http://dx.doi.org/10.1021/cm052055b |  |  | 741.3896336 | 2 | 16.15 | 32.3 | 22.95323943 | He | http://dx.doi.org/10.1021/cm052055b | 171715 | 300 | 70933.79956 | 0.2299568362 | 204 | 48
700 |  | 0.0026883 | -301.531 | 2.367468689 | 6 | 0.00212784 | -266.334 | 0.003382098127 | 1.27177965 | 1.86154 | 0.15 | In0.15Co4Sb12 | InxCo4Sb12 | 1.04538 | CoSb3 | 371.9822936 | 2.367468689 | Solid state reaction | polycrystalline | He2006CM | http://dx.doi.org/10.1021/cm052055b |  | Data at 600 K | 741.3896336 | 2 | 16.15 | 32.3 | 22.95323943 | He | http://dx.doi.org/10.1021/cm052055b | 171715 | 300 | 90920.94396 | 0.3413011579 | 204 | 48
300 |  | 0.00149208 | -222.148 | 0.9922336719 | 6 | 0.00174818 | -248.189 | 0.003307445573 | 0.4007778073 | 2.47577 | 0.2 | In0.2Co4Sb12 | InxCo4Sb12 | 0.382209 | CoSb3 | 670.2053509 | 0.9922336719 | Solid state reaction | polycrystalline | He2006CM | http://dx.doi.org/10.1021/cm052055b |  |  | 742.7420554 | 2 | 16.2 | 32.4 | 22.92413751 | He | http://dx.doi.org/10.1021/cm052055b | 171715 | 300 | 49349.7339 | 0.1981566611 | 204 | 48
400 |  | 0.00174818 | -248.189 | 1.409415042 | 6 | 0.00174818 | -248.189 | 0.003523537606 | 0.6775024119 | 2.08031 | 0.2 | In0.2Co4Sb12 | InxCo4Sb12 | 0.647826 | CoSb3 | 572.0234758 | 1.409415042 | Solid state reaction | polycrystalline | He2006CM | http://dx.doi.org/10.1021/cm052055b |  |  | 742.7420554 | 2 | 16.2 | 32.4 | 22.92413751 | He | http://dx.doi.org/10.1021/cm052055b | 171715 | 300 | 61597.77972 | 0.268371018 | 204 | 48
700 |  | 0.00214537 | -281.747 | 2.59008751 | 6 | 0.00174818 | -248.189 | 0.003700125014 | 1.334133877 | 1.9414 | 0.2 | In0.2Co4Sb12 | InxCo4Sb12 | 1.08863 | CoSb3 | 466.1200632 | 2.59008751 | Solid state reaction | polycrystalline | He2006CM | http://dx.doi.org/10.1021/cm052055b |  | Data at 600 K | 742.7420554 | 2 | 16.2 | 32.4 | 22.92413751 | He | http://dx.doi.org/10.1021/cm052055b | 171715 | 300 | 79381.37201 | 0.4100819347 | 204 | 48
300 |  | 0.00113947 | -217.108 | 1.240994945 | 6 | 0.00134137 | -247.937 | 0.004136649816 | 0.4850421707 | 2.55853 | 0.25 | In0.25Co4Sb12 | InxCo4Sb12 | 0.445121 | CoSb3 | 877.6009899 | 1.240994945 | Solid state reaction | polycrystalline | He2006CM | http://dx.doi.org/10.1021/cm052055b |  |  | 742.8896917 | 2 | 16.25 | 32.5 | 22.85814436 | He | http://dx.doi.org/10.1021/cm052055b | 171715 | 300 | 47135.88366 | 0.2510832097 | 204 | 48
400 |  | 0.00134137 | -247.937 | 1.833133467 | 6 | 0.00134137 | -247.937 | 0.004582833668 | 0.809426937 | 2.26473 | 0.25 | In0.25Co4Sb12 | InxCo4Sb12 | 0.772336 | CoSb3 | 745.5064598 | 1.833133467 | Solid state reaction | polycrystalline | He2006CM | http://dx.doi.org/10.1021/cm052055b |  |  | 742.8896917 | 2 | 16.25 | 32.5 | 22.85814436 | He | http://dx.doi.org/10.1021/cm052055b | 171715 | 300 | 61472.75597 | 0.321280817 | 204 | 48
700 |  | 0.00165666 | -275.7 | 3.21172377 | 6 | 0.00134137 | -247.937 | 0.004588176814 | 1.504651502 | 2.13453 | 0.25 | In0.25Co4Sb12 | InxCo4Sb12 | 1.24328 | CoSb3 | 603.6241595 | 3.21172377 | Solid state reaction | polycrystalline | He2006CM | http://dx.doi.org/10.1021/cm052055b |  | Data at 600 K | 742.8896917 | 2 | 16.25 | 32.5 | 22.85814436 | He | http://dx.doi.org/10.1021/cm052055b | 171715 | 300 | 76010.49 | 0.4830056567 | 204 | 48
300 |  | 0.00151015 | -211.816 | 0.8912892995 | 6 | -247.307 | -0.00635448 | 0.002970964332 | 0.3316092149 | 2.68777 | 0.3 | In0.3Co4Sb12 | InxCo4Sb12 | 0.29702 | CoSb3 | 662.1858756 | 0.8912892995 | Solid state reaction | polycrystalline | He2006CM | http://dx.doi.org/10.1021/cm052055b |  |  | 742.8896917 | 2 | 16.3 | 32.6 | 22.78802735 | He | http://dx.doi.org/10.1021/cm052055b | 171715 | 300 | 44866.01786 | 0.1803428347 | 204 | 48
400 |  | 0.00179338 | -247.307 | 1.364144849 | 6 | -247.307 | -0.00741921 | 0.003410362123 | 0.6319230143 | 2.15872 | 0.3 | In0.3Co4Sb12 | InxCo4Sb12 | 0.600644 | CoSb3 | 557.6063076 | 1.364144849 | Solid state reaction | polycrystalline | He2006CM | http://dx.doi.org/10.1021/cm052055b |  |  | 742.8896917 | 2 | 16.3 | 32.6 | 22.78802735 | He | http://dx.doi.org/10.1021/cm052055b | 171715 | 300 | 61160.75225 | 0.2521048382 | 204 | 48
700 |  | 0.00228108 | -278.471 | 2.379674035 | 6 | -247.307 | -0.00835413 | 0.003399534336 | 1.181566055 | 2.014 | 0.3 | In0.3Co4Sb12 | InxCo4Sb12 | 0.927427 | CoSb3 | 438.3888334 | 2.379674035 | Solid state reaction | polycrystalline | He2006CM | http://dx.doi.org/10.1021/cm052055b |  | Data at 600 K | 742.8896917 | 2 | 16.3 | 32.6 | 22.78802735 | He | http://dx.doi.org/10.1021/cm052055b | 171715 | 300 | 77546.09784 | 0.3717815925 | 204 | 48
300 |  | 0.00113436 | -192.212 | 0.97708275 | 6 | 0.00113436 | -192.212 | 0.0032569425 | 0.3801183247 | 2.57047 | 0.2 | In0.2Co4Sb12 | InxCo4Sb12 |  | CoSb3 | 881.5543566 | 0.97708275 | Solid state reaction | polycrystalline | Biswas2011JMR | http://dx.doi.org/10.1557/jmr.2011.163 |  |  | 742.7420554 | 2 | 16.2 | 32.4 | 22.92413751 | He | http://dx.doi.org/10.1021/cm052055b | 171715 | 300 | 36945.45294 | 0.2510427233 | 204 | 48
400 |  | 0.00128767 | -214.393 | 1.427830374 | 6 | 0.00113436 | -192.212 | 0.003569575936 | 0.6449768378 | 2.21377 | 0.2 | In0.2Co4Sb12 | InxCo4Sb12 |  | CoSb3 | 776.5964882 | 1.427830374 | Solid state reaction | polycrystalline | Biswas2011JMR | http://dx.doi.org/10.1557/jmr.2011.163 |  |  | 742.7420554 | 2 | 16.2 | 32.4 | 22.92413751 | He | http://dx.doi.org/10.1021/cm052055b | 171715 | 300 | 45964.35845 | 0.342383433 | 204 | 48
700 |  | 0.00159808 | -247.539 | 2.68402643 | 6 | 0.00113436 | -192.212 | 0.003834323471 | 1.385962072 | 1.93658 | 0.2 | In0.2Co4Sb12 | InxCo4Sb12 |  | CoSb3 | 625.7509011 | 2.68402643 | Solid state reaction | polycrystalline | Biswas2011JMR | http://dx.doi.org/10.1557/jmr.2011.163 |  | Data at 620 K | 742.7420554 | 2 | 16.2 | 32.4 | 22.92413751 | He | http://dx.doi.org/10.1021/cm052055b | 171715 | 300 | 61275.55652 | 0.5518917571 | 204 | 48
300 |  | 0.000368595 | 62.381 | 0.3167207228 | 9 | 0.000569421 | 105 | 0.001055735743 | 0.07925091215 | 3.99643 | 0 | Na0.02PbTe | Na0.02PbTe(1-x)Se(x) |  | Bi/Sb/Pb-Te/Se | 2713.004788 | 0.3167207228 | melted | polycrystalline | Pei2011N | http://dx.doi.org/10.1038/nature09996 |  |  | 269.84 | 4 | 2 | 8 | 33.73 | Noda | http://dx.doi.org/10.1107/S0108270187091509 | 63099 | 298 | 3891.389161 | 0.4969233804 | 225 | 192
400 |  | 0.000569421 | 105 | 0.7744709099 | 9 | 0.000569421 | 105 | 0.001936177275 | 0.2895218355 | 2.675 | 0 | Na0.02PbTe | Na0.02PbTe(1-x)Se(x) |  | Bi/Sb/Pb-Te/Se | 1756.169864 | 0.7744709099 | melted | polycrystalline | Pei2011N | http://dx.doi.org/10.1038/nature09996 |  |  | 269.84 | 4 | 2 | 8 | 33.73 | Noda | http://dx.doi.org/10.1107/S0108270187091509 | 63099 | 298 | 11025 | 0.6407558082 | 225 | 192
700 |  | 0.0017124 | 212.857 | 1.85211818 | 9 | 0.000569421 | 105 | 0.002645883114 | 1.329723145 | 1.39286 | 0 | Na0.02PbTe | Na0.02PbTe(1-x)Se(x) |  | Bi/Sb/Pb-Te/Se | 583.9757066 | 1.85211818 | melted | polycrystalline | Pei2011N | http://dx.doi.org/10.1038/nature09996 |  |  | 269.84 | 4 | 2 | 8 | 33.73 | Noda | http://dx.doi.org/10.1107/S0108270187091509 | 63099 | 298 | 45308.10245 | 0.7161024847 | 225 | 192
300 |  | 0.000413223 | 50.9524 | 0.1884803411 | 9 | 0.000619008 | 98.3333 | 0.0006282678035 | 0.0625289342 | 3.01429 | 0.15 | Na0.02PbTe0.85Se0.15 | Na0.02PbTe(1-x)Se(x) |  | Bi/Sb/Pb-Te/Se | 2420.000823 | 0.1884803411 | melted | polycrystalline | Pei2011N | http://dx.doi.org/10.1038/nature09996 |  |  | 269.84 | 4 | 2 | 8 | 33.73 | Noda | http://dx.doi.org/10.1107/S0108270187091509 | 63099 | 298 | 2596.147066 | 0.5876808808 | 225 | 192
400 |  | 0.000619008 | 98.3333 | 0.6248344376 | 9 | 0.000619008 | 98.3333 | 0.001562086094 | 0.28172853 | 2.21786 | 0.15 | Na0.02PbTe0.85Se0.15 | Na0.02PbTe(1-x)Se(x) |  | Bi/Sb/Pb-Te/Se | 1615.488007 | 0.6248344376 | melted | polycrystalline | Pei2011N | http://dx.doi.org/10.1038/nature09996 |  |  | 269.84 | 4 | 2 | 8 | 33.73 | Noda | http://dx.doi.org/10.1107/S0108270187091509 | 63099 | 298 | 9669.437889 | 0.7109178643 | 225 | 192
700 |  | 0.00160579 | 209.048 | 1.905027831 | 9 | 0.000619008 | 98.3333 | 0.00272146833 | 1.502553777 | 1.26786 | 0.15 | Na0.02PbTe0.85Se0.15 | Na0.02PbTe(1-x)Se(x) |  | Bi/Sb/Pb-Te/Se | 622.7464363 | 1.905027831 | melted | polycrystalline | Pei2011N | http://dx.doi.org/10.1038/nature09996 |  |  | 269.84 | 4 | 2 | 8 | 33.73 | Noda | http://dx.doi.org/10.1107/S0108270187091509 | 63099 | 298 | 43701.0663 | 0.838934041 | 225 | 192
1000 |  | 0.00205455 | 204 | 2.025553041 | 9 | 0.000619008 | 98.3333 | 0.002025553041 | 1.703161584 | 1.18929 | 0.15 | Na0.02PbTe0.85Se0.15 | Na0.02PbTe(1-x)Se(x) |  | Bi/Sb/Pb-Te/Se | 486.7245869 | 2.025553041 | melted | polycrystalline | Pei2011N | http://dx.doi.org/10.1038/nature09996 |  | Extrapolated from 850 K | 269.84 | 4 | 2 | 8 | 33.73 | Noda | http://dx.doi.org/10.1107/S0108270187091509 | 63099 | 298 | 41616 | 0.9985857041 | 225 | 192
300 |  | 0.000512397 | 58.8095 | 0.2024928302 | 9 | 0.000690909 | 89.7619 | 0.0006749761006 | 0.07509663896 | 2.69643 | 0.25 | Na0.02PbTe0.75Se0.25 | Na0.02PbTe(1-x)Se(x) |  | Bi/Sb/Pb-Te/Se | 1951.611739 | 0.2024928302 | melted | polycrystalline | Pei2011N | http://dx.doi.org/10.1038/nature09996 |  |  | 269.84 | 4 | 2 | 8 | 33.73 | Noda | http://dx.doi.org/10.1107/S0108270187091509 | 63099 | 298 | 3458.55729 | 0.5298041457 | 225 | 192
400 |  | 0.000690909 | 89.7619 | 0.4664694593 | 9 | 0.000690909 | 89.7619 | 0.001166173648 | 0.2166028777 | 2.15357 | 0.25 | Na0.02PbTe0.75Se0.25 | Na0.02PbTe(1-x)Se(x) |  | Bi/Sb/Pb-Te/Se | 1447.368611 | 0.4664694593 | melted | polycrystalline | Pei2011N | http://dx.doi.org/10.1038/nature09996 |  |  | 269.84 | 4 | 2 | 8 | 33.73 | Noda | http://dx.doi.org/10.1107/S0108270187091509 | 63099 | 298 | 8057.198692 | 0.65594885 | 225 | 192
700 |  | 0.00163306 | 205.238 | 1.805558011 | 9 | 0.000690909 | 89.7619 | 0.002579368587 | 1.392715388 | 1.29643 | 0.25 | Na0.02PbTe0.75Se0.25 | Na0.02PbTe(1-x)Se(x) |  | Bi/Sb/Pb-Te/Se | 612.3473724 | 1.805558011 | melted | polycrystalline | Pei2011N | http://dx.doi.org/10.1038/nature09996 |  |  | 269.84 | 4 | 2 | 8 | 33.73 | Noda | http://dx.doi.org/10.1107/S0108270187091509 | 63099 | 298 | 42122.63664 | 0.8067456878 | 225 | 192
1000 |  | 0.00198264 | 197 | 1.957440584 | 9 | 0.000690909 | 89.7619 | 0.001957440584 | 1.636067789 | 1.19643 | 0.25 | Na0.02PbTe0.75Se0.25 | Na0.02PbTe(1-x)Se(x) |  | Bi/Sb/Pb-Te/Se | 504.378001 | 1.957440584 | melted | polycrystalline | Pei2011N | http://dx.doi.org/10.1038/nature09996 |  | Extrapolated from 850 K | 269.84 | 4 | 2 | 8 | 33.73 | Noda | http://dx.doi.org/10.1107/S0108270187091509 | 63099 | 298 | 38809 | 1.028628773 | 225 | 192
300 |  | 0.00274242 | 140.4 | 0.215636117 | 9 | 0.00354545 | 197.872 | 0.0007187870567 | 0.1110324479 | 1.9421 | 0.01 | Tl0.01Pb0.99Te | TlxPb(1-x)Te |  | Bi/Sb/Pb-Te/Se | 364.6414481 | 0.215636117 | melted | polycrystalline | Heremans2008S | http://dx.doi.org/10.1126/science.1159725 |  |  | 269.84 | 4 | 2 | 8 | 33.73 | Noda | http://dx.doi.org/10.1107/S0108270187091509 | 63099 | 298 | 19712.16 | 0.1374375882 | 225 | 192
400 |  | 0.00354545 | 201.457 | 0.4578817679 | 9 | 0.00354545 | 197.872 | 0.00114470442 | 0.2950858534 | 1.55169 | 0.01 | Tl0.01Pb0.99Te | TlxPb(1-x)Te |  | Bi/Sb/Pb-Te/Se | 282.0516437 | 0.4578817679 | melted | polycrystalline | Heremans2008S | http://dx.doi.org/10.1126/science.1159725 |  |  | 269.84 | 4 | 2 | 8 | 33.73 | Noda | http://dx.doi.org/10.1107/S0108270187091509 | 63099 | 298 | 40584.92285 | 0.177408119 | 225 | 192
700 |  | 0.00872727 | 323.936 | 0.8416626559 | 9 | 0.00354545 | 197.872 | 0.001202375223 | 0.8718757668 | 0.965347 | 0.01 | Tl0.01Pb0.99Te | TlxPb(1-x)Te |  | Bi/Sb/Pb-Te/Se | 114.5833691 | 0.8416626559 | melted | polycrystalline | Heremans2008S | http://dx.doi.org/10.1126/science.1159725 |  |  | 269.84 | 4 | 2 | 8 | 33.73 | Noda | http://dx.doi.org/10.1107/S0108270187091509 | 63099 | 298 | 104934.5321 | 0.2027337263 | 225 | 192
300 |  | 0.00239394 | 136.17 | 0.2323650831 | 9 | 0.00290909 | 195.213 | 0.0007745502769 | 0.1071636489 | 2.16832 | 0.02 | Tl0.02Pb0.98Te | TlxPb(1-x)Te |  | Bi/Sb/Pb-Te/Se | 417.7214132 | 0.2323650831 | melted | polycrystalline | Heremans2008S | http://dx.doi.org/10.1126/science.1159725 |  |  | 269.84 | 4 | 2 | 8 | 33.73 | Noda | http://dx.doi.org/10.1107/S0108270187091509 | 63099 | 298 | 18542.2689 | 0.1410179653 | 225 | 192
400 |  | 0.00290909 | 195.213 | 0.5239867501 | 9 | 0.00290909 | 195.213 | 0.001309966875 | 0.3164285844 | 1.65594 | 0.02 | Tl0.02Pb0.98Te | TlxPb(1-x)Te |  | Bi/Sb/Pb-Te/Se | 343.7501074 | 0.5239867501 | melted | polycrystalline | Heremans2008S | http://dx.doi.org/10.1126/science.1159725 |  |  | 269.84 | 4 | 2 | 8 | 33.73 | Noda | http://dx.doi.org/10.1107/S0108270187091509 | 63099 | 298 | 38108.11537 | 0.2026040224 | 225 | 192
700 |  | 0.00536364 | 327.66 | 1.401152071 | 9 | 0.00290909 | 195.213 | 0.002001645815 | 1.387416646 | 1.0099 | 0.02 | Tl0.02Pb0.98Te | TlxPb(1-x)Te |  | Bi/Sb/Pb-Te/Se | 186.4405516 | 1.401152071 | melted | polycrystalline | Heremans2008S | http://dx.doi.org/10.1126/science.1159725 |  |  | 269.84 | 4 | 2 | 8 | 33.73 | Noda | http://dx.doi.org/10.1107/S0108270187091509 | 63099 | 298 | 107361.0756 | 0.3153188059 | 225 | 192
300 |  | 0.001822 | 169 | 0.4702689352 | 10 | 0.00208 | 192 | 0.001567563117 |  |  | 0.1 | Si0.9Ge0.1 | Si(1-x)Gex |  | Si | 548.8474204 | 0.4702689352 |  | nanoparticles | Snedaker | Personal communication |  |  | 169.78 | 4 | 2 | 8 | 21.2225 | Dismukes | http://dx.doi.org/10.1021/j100792a049 | 53910 | 300 | 28561 |  | 227 | 192
400 |  | 0.00208 | 192 | 0.7089230769 | 10 | 0.00208 | 192 | 0.001772307692 |  |  | 0.1 | Si0.9Ge0.1 | Si(1-x)Gex |  | Si | 480.7692308 | 0.7089230769 |  | nanoparticles | Snedaker | Personal communication |  |  | 169.78 | 4 | 2 | 8 | 21.2225 | Dismukes | http://dx.doi.org/10.1021/j100792a049 | 53910 | 300 | 36864 |  | 227 | 192
700 |  | 0.00302 | 242 | 1.357443709 | 10 | 0.00208 | 192 | 0.001939205298 |  |  | 0.1 | Si0.9Ge0.1 | Si(1-x)Gex |  | Si | 331.1258278 | 1.357443709 |  | nanoparticles | Snedaker | Personal communication |  |  | 169.78 | 4 | 2 | 8 | 21.2225 | Dismukes | http://dx.doi.org/10.1021/j100792a049 | 53910 | 300 | 58564 |  | 227 | 192
1000 |  | 0.004144 | 273 | 1.79847973 | 10 | 0.00208 | 192 | 0.00179847973 |  |  | 0.1 | Si0.9Ge0.1 | Si(1-x)Gex |  | Si | 241.3127413 | 1.79847973 |  | nanoparticles | Snedaker | Personal communication |  |  | 169.78 | 4 | 2 | 8 | 21.2225 | Dismukes | http://dx.doi.org/10.1021/j100792a049 | 53910 | 300 | 74529 |  | 227 | 192
300 |  | 0.001495 | 137 | 0.3766354515 | 10 | 0.001705 | 161 | 0.001255451505 |  |  | 0.2 | Si0.8Ge0.2 | Si(1-x)Gex |  | Si | 668.8963211 | 0.3766354515 |  | nanoparticles | Snedaker | Personal communication |  |  | 169.78 | 4 | 2 | 8 | 21.2225 | Dismukes | http://dx.doi.org/10.1021/j100792a049 | 53910 | 300 | 18769 |  | 227 | 192
400 |  | 0.001705 | 161 | 0.6081173021 | 10 | 0.001705 | 161 | 0.001520293255 |  |  | 0.2 | Si0.8Ge0.2 | Si(1-x)Gex |  | Si | 586.5102639 | 0.6081173021 |  | nanoparticles | Snedaker | Personal communication |  |  | 169.78 | 4 | 2 | 8 | 21.2225 | Dismukes | http://dx.doi.org/10.1021/j100792a049 | 53910 | 300 | 25921 |  | 227 | 192
700 |  | 0.002454 | 218.3 | 1.359348941 | 10 | 0.001705 | 161 | 0.001941927058 |  |  | 0.2 | Si0.8Ge0.2 | Si(1-x)Gex |  | Si | 407.4979625 | 1.359348941 |  | nanoparticles | Snedaker | Personal communication |  |  | 169.78 | 4 | 2 | 8 | 21.2225 | Dismukes | http://dx.doi.org/10.1021/j100792a049 | 53910 | 300 | 47654.89 |  | 227 | 192
1000 |  | 0.003342 | 254 | 1.930460802 | 10 | 0.001705 | 161 | 0.001930460802 |  |  | 0.2 | Si0.8Ge0.2 | Si(1-x)Gex |  | Si | 299.2220227 | 1.930460802 |  | nanoparticles | Snedaker | Personal communication |  |  | 169.78 | 4 | 2 | 8 | 21.2225 | Dismukes | http://dx.doi.org/10.1021/j100792a049 | 53910 | 300 | 64516 |  | 227 | 192
300 |  | 0.00133341 | 127.631 | 0.3664965501 | 10 | 0.0015184 | 151.36 | 0.001221655167 | 0.08445087979 | 4.33976 | 0.2 | Si0.79936Ge0.19984B0.0008 | Si1-xGex (p-type) |  |  | 749.9568775 | 0.3664965501 | Vacuum hot pressed | polycrystalline | Vining1991JAP | http://dx.doi.org/10.1063/1.348408 |  | Kappa extrapolated from 375 K | 169.78 | 4 | 2 | 8 | 21.2225 | Dismukes | http://dx.doi.org/10.1021/j100792a049 | 53910 | 300 | 16289.67216 | 0.1264974179 | 227 | 192
400 |  | 0.0015184 | 151.36 | 0.6035260695 | 10 | 0.0015184 | 151.36 | 0.001508815174 | 0.1456044482 | 4.14497 | 0.2 | Si0.79936Ge0.19984B0.0008 | Si1-xGex (p-type) |  |  | 658.5879874 | 0.6035260695 | Vacuum hot pressed | polycrystalline | Vining1991JAP | http://dx.doi.org/10.1063/1.348408 |  |  | 169.78 | 4 | 2 | 8 | 21.2225 | Dismukes | http://dx.doi.org/10.1021/j100792a049 | 53910 | 300 | 22909.8496 | 0.1550751575 | 227 | 192
700 |  | 0.00218446 | 209.823 | 1.410782707 | 10 | 0.0015184 | 151.36 | 0.002015403868 | 0.3696467528 | 3.81657 | 0.2 | Si0.79936Ge0.19984B0.0008 | Si1-xGex (p-type) |  |  | 457.7790392 | 1.410782707 | Vacuum hot pressed | polycrystalline | Vining1991JAP | http://dx.doi.org/10.1063/1.348408 |  |  | 169.78 | 4 | 2 | 8 | 21.2225 | Dismukes | http://dx.doi.org/10.1021/j100792a049 | 53910 | 300 | 44025.69133 | 0.2048663064 | 227 | 192
1000 |  | 0.00294846 | 248.114 | 2.087888491 | 10 | 0.0015184 | 151.36 | 0.002087888491 | 0.5801124419 | 3.59911 | 0.2 | Si0.79936Ge0.19984B0.0008 | Si1-xGex (p-type) |  |  | 339.1601039 | 2.087888491 | Vacuum hot pressed | polycrystalline | Vining1991JAP | http://dx.doi.org/10.1063/1.348408 |  |  | 169.78 | 4 | 2 | 8 | 21.2225 | Dismukes | http://dx.doi.org/10.1021/j100792a049 | 53910 | 300 | 61560.557 | 0.2299320259 | 227 | 192
300 |  | 0.00117001 | -122.807 | 0.3867033423 | 10 | 0.00133537 | 150.045 | 0.001289011141 | 0.09341856379 | 4.13947 | 0.2 | Si0.7956Ge0.1989P0.0055 | Si1-xGex (n-type) |  |  | 854.6935496 | 0.3867033423 | Vacuum hot pressed | polycrystalline | Vining1991JAP | http://dx.doi.org/10.1063/1.348408 |  | Kappa extrapolated from 375 K | 169.78 | 4 | 2 | 8 | 21.2225 | Dismukes | http://dx.doi.org/10.1021/j100792a049 | 53910 | 300 | 15081.55925 | 0.1511390778 | 227 | 192
400 |  | 0.00133537 | -150.045 | 0.674374953 | 10 | 0.00133537 | 150.045 | 0.001685937383 | 0.1594534669 | 4.22929 | 0.2 | Si0.7956Ge0.1989P0.0055 | Si1-xGex (n-type) |  |  | 748.8561223 | 0.674374953 | Vacuum hot pressed | polycrystalline | Vining1991JAP | http://dx.doi.org/10.1063/1.348408 |  |  | 169.78 | 4 | 2 | 8 | 21.2225 | Dismukes | http://dx.doi.org/10.1021/j100792a049 | 53910 | 300 | 22513.50203 | 0.1728147219 | 227 | 192
700 |  | 0.00194253 | -230.877 | 1.920842015 | 10 | 0.00133537 | 150.045 | 0.002744060021 | 0.5158880301 | 3.72337 | 0.2 | Si0.7956Ge0.1989P0.0055 | Si1-xGex (n-type) |  |  | 514.7925643 | 1.920842015 | Vacuum hot pressed | polycrystalline | Vining1991JAP | http://dx.doi.org/10.1063/1.348408 |  |  | 169.78 | 4 | 2 | 8 | 21.2225 | Dismukes | http://dx.doi.org/10.1021/j100792a049 | 53910 | 300 | 53304.18913 | 0.2361478177 | 227 | 192
1000 |  | 0.002504 | -281.446 | 3.163412577 | 10 | 0.00133537 | 150.045 | 0.003163412577 | 0.8629811049 | 3.66568 | 0.2 | Si0.7956Ge0.1989P0.0055 | Si1-xGex (n-type) |  |  | 399.3610224 | 3.163412577 | Vacuum hot pressed | polycrystalline | Vining1991JAP | http://dx.doi.org/10.1063/1.348408 |  |  | 169.78 | 4 | 2 | 8 | 21.2225 | Dismukes | http://dx.doi.org/10.1021/j100792a049 | 53910 | 300 | 79211.85092 | 0.2658281395 | 227 | 192
300 |  | 0.0075 | -200 | 0.16 | 7 | 0.0051 | -245 | 0.0005333333333 | 0.0207253886 | 7.72 |  | TiNiSn | TiNiSn |  | TiNiSn | 133.3333333 | 0.16 | Magnetic levitation induction furnace | polycrystalline | Douglas2012APL | http://dx.doi.org/10.1063/1.4765358 |  |  | 208.21 | 4 | 3 | 12 | 17.35083333 | Stadnyk | http://dx.doi.org/10.1016/j.jssc.2010.09.042 | 174568 | 300 | 40000 | 0.01264248705 | 216 | 96
400 |  | 0.0051 | -245 | 0.4707843137 | 7 | 0.0051 | -245 | 0.001176960784 | 0.07005718954 | 6.72 |  | TiNiSn | TiNiSn |  | TiNiSn | 196.0784314 | 0.4707843137 | Magnetic levitation induction furnace | polycrystalline | Douglas2012APL | http://dx.doi.org/10.1063/1.4765358 |  |  | 208.21 | 4 | 3 | 12 | 17.35083333 | Stadnyk | http://dx.doi.org/10.1016/j.jssc.2010.09.042 | 174568 | 300 | 60025 | 0.02847805789 | 216 | 96
700 |  | 0.00217 | -233 | 1.751258065 | 7 | 0.0051 | -245 | 0.002501797235 | 0.3178326796 | 5.51 |  | TiNiSn | TiNiSn |  | TiNiSn | 460.8294931 | 1.751258065 | Magnetic levitation induction furnace | polycrystalline | Douglas2012APL | http://dx.doi.org/10.1063/1.4765358 |  |  | 208.21 | 4 | 3 | 12 | 17.35083333 | Stadnyk | http://dx.doi.org/10.1016/j.jssc.2010.09.042 | 174568 | 300 | 54289 | 0.1428487793 | 216 | 96
1000 |  | 0.0015 | -155 | 1.601666667 | 7 | 0.0051 | -245 | 0.001601666667 | 0.2077388673 | 7.71 |  | TiNiSn | TiNiSn |  | TiNiSn | 666.6666667 | 1.601666667 | Magnetic levitation induction furnace | polycrystalline | Douglas2012APL | http://dx.doi.org/10.1063/1.4765358 |  | Extrapolated from 872 K | 208.21 | 4 | 3 | 12 | 17.35083333 | Stadnyk | http://dx.doi.org/10.1016/j.jssc.2010.09.042 | 174568 | 300 | 24025 | 0.2109814094 | 216 | 96
300 |  | 0.0021239 | 108.882 | 0.1674554818 | 3 | 0.00238192 | 119.75 | 0.0005581849392 | 0.07663936593 | 2.18498 | 0 | Bi2Sr2Co2O8 | Bi2Sr2Co2Oy |  | ACoO2 | 470.8319601 | 0.1674554818 | Solid state reaction + extra | single crystal | Funahashi2002APL | http://dx.doi.org/10.1063/1.1502190 |  |  | 380.53 | 2 | 14 | 28 | 13.59035714 | Hsu | http://dx.doi.org/10.1063/1.4720075 | none | 300 | 11855.28992 | 0.1577355375
400 |  | 0.00238192 | 119.999 | 0.2418176933 | 3 | 0.00238192 | 119.75 | 0.0006045442333 | 0.1138179861 | 2.1246 | 0 | Bi2Sr2Co2O8 | Bi2Sr2Co2Oy |  | ACoO2 | 419.8293813 | 0.2418176933 | Solid state reaction + extra | single crystal | Funahashi2002APL | http://dx.doi.org/10.1063/1.1502190 |  |  | 380.53 | 2 | 14 | 28 | 13.59035714 | Hsu | http://dx.doi.org/10.1063/1.4720075 | none | 300 | 14399.76 | 0.1928614686
700 |  | 0.00276581 | 171.434 | 0.7438230193 | 3 | 0.00238192 | 119.75 | 0.001062604313 | 0.3597170999 | 2.0678 | 0 | Bi2Sr2Co2O8 | Bi2Sr2Co2Oy |  | ACoO2 | 361.5577353 | 0.7438230193 | Solid state reaction + extra | single crystal | Funahashi2002APL | http://dx.doi.org/10.1063/1.1502190 |  |  | 380.53 | 2 | 14 | 28 | 13.59035714 | Hsu | http://dx.doi.org/10.1063/1.4720075 | none | 300 | 29389.61636 | 0.2986461998
1000 |  | 0.0036682 | 293.617 | 2.350224707 | 3 | 0.00238192 | 119.75 | 0.002350224707 | 1.191133093 | 1.9731 | 0 | Bi2Sr2Co2O8 | Bi2Sr2Co2Oy |  | ACoO2 | 272.6132708 | 2.350224707 | Solid state reaction + extra | single crystal | Funahashi2002APL | http://dx.doi.org/10.1063/1.1502190 |  |  | 380.53 | 2 | 14 | 28 | 13.59035714 | Hsu | http://dx.doi.org/10.1063/1.4720075 | none | 300 | 86210.94269 | 0.3371224879
300 |  | 0.03246352723 | -196.162 | 0.03555947261 | 9 | 0.03246353 | -196.162 | 0.0001185315754 | 0.02766908083 | 1.28517 | 0 | K2Bi8Se13 | K2Bi8Se13 |  | Bi/Sb/Pb-Te/Se | 30.8038 | 0.03555947261 | Solid state reaction + extra | polycrystalline | Chung1997CM | http://dx.doi.org/10.1021/cm970397e |  |  | 1357.83 | 2 | 23 | 46 | 29.51804348 | Chung | http://dx.doi.org/10.1021/cm970397e | 84268 | 298 | 38479.53024 | 0.01754505754 | 11 | 4
300 |  | 0.004159266638 | -219.616 | 0.3478823912 | 9 | 0.004159267 | -219.616 | 0.001159607971 |  |  | 0 | K2Bi8Se13 | K2Bi8Se13 |  | Bi/Sb/Pb-Te/Se | 240.427 | 0.3478823912 | Flux (Bi self-flux) | single crystal | Chung1997CM | http://dx.doi.org/10.1021/cm970397e |  |  | 1357.83 | 2 | 23 | 46 | 29.51804348 | Chung | http://dx.doi.org/10.1021/cm970397e | 84268 | 298 | 48231.18746 |  | 11 | 4
300 |  | 0.00146827 | 135.091 | 0.3728792037 | 3 | 0.00146667 | 142.364 | 0.001242930679 | 0.1621213929 | 2.3 | 0 | Ca2Co2O5 | Ca2Co2O5 |  | ACoO2 | 681.0736445 | 0.3728792037 | melted | single crystal | Funahashi2000JJAPP2 | http://dx.doi.org/10.1143/JJAP.39.L1127 |  |  | 236.38 | 2 | 10.86 | 21.72 | 10.88305709 | Grebille | http://dx.doi.org/10.1107/S0021889804018096 | 55458 | 300 | 18249.57828 | 0.2167590903 | 12 | 8
400 |  | 0.00146667 | 142.364 | 0.5527489755 | 3 | 0.00146667 | 142.364 | 0.001381872439 | 0.23521233 | 2.35 | 0 | Ca2Co2O5 | Ca2Co2O5 |  | ACoO2 | 681.8166322 | 0.5527489755 | melted | single crystal | Funahashi2000JJAPP2 | http://dx.doi.org/10.1143/JJAP.39.L1127 |  |  | 236.38 | 2 | 10.86 | 21.72 | 10.88305709 | Grebille | http://dx.doi.org/10.1107/S0021889804018096 | 55458 | 300 | 20267.5085 | 0.2831715034 | 12 | 8
700 |  | 0.00144731 | 173.455 | 1.455157908 | 3 | 0.00146667 | 142.364 | 0.002078797011 | 0.5596761184 | 2.6 | 0 | Ca2Co2O5 | Ca2Co2O5 |  | ACoO2 | 690.9369796 | 1.455157908 | melted | single crystal | Funahashi2000JJAPP2 | http://dx.doi.org/10.1143/JJAP.39.L1127 |  |  | 236.38 | 2 | 10.86 | 21.72 | 10.88305709 | Grebille | http://dx.doi.org/10.1107/S0021889804018096 | 55458 | 300 | 30086.63703 | 0.4538924466 | 12 | 8
1000 |  | 0.00137846 | 207.273 | 3.116673428 | 3 | 0.00146667 | 142.364 | 0.003116673428 | 1.074714975 | 2.9 | 0 | Ca2Co2O5 | Ca2Co2O5 |  | ACoO2 | 725.4472382 | 3.116673428 | melted | single crystal | Funahashi2000JJAPP2 | http://dx.doi.org/10.1143/JJAP.39.L1127 |  |  | 236.38 | 2 | 10.86 | 21.72 | 10.88305709 | Grebille | http://dx.doi.org/10.1107/S0021889804018096 | 55458 | 300 | 42962.09653 | 0.610376297 | 12 | 8
700 |  | 181.5432057 | -501.652 | 9.703382161e-05 | 2 | 181.5432 | -500.545 | 1.386197452e-07 | 9.006211341e-06 | 10.7741 | 0 | ZnO | AlxZn(1-x)O |  | ZnO | 0.005508331 | 9.703382161e-05 | Solid state reaction | polycrystalline | Kim2005JACS | http://dx.doi.org/10.1111/j.1551-2916.2005.00131.x |  |  | 47.62 | 2 | 2 | 4 | 11.905 | Abrahams | http://dx.doi.org/10.1107/S0567740869003876 | 26170 | 300 | 251654.7291 | 8.732264142e-07 | 186 | 12
1000 |  | 3.224831297 | -549.673 | 0.0093691849 | 2 | 181.5432 | -500.545 | 9.3691849e-06 | 0.001277757838 | 7.33252 | 0 | ZnO | AlxZn(1-x)O |  | ZnO | 0.3100937 | 0.0093691849 | Solid state reaction | polycrystalline | Kim2005JACS | http://dx.doi.org/10.1111/j.1551-2916.2005.00131.x |  |  | 47.62 | 2 | 2 | 4 | 11.905 | Abrahams | http://dx.doi.org/10.1107/S0567740869003876 | 26170 | 300 | 302140.4069 | 0.0001031880891 | 186 | 12
400 |  | 110.6684374 | -289.982 | 3.039333068e-05 | 2 | 105.6964 | -289.982 | 7.598332671e-08 | 1.681800513e-06 | 18.0719 | 0.02 | Al0.02Zn0.98O | AlxZn(1-x)O |  | ZnO | 0.009036 | 3.039333068e-05 | Solid state reaction | polycrystalline | Kim2005JACS | http://dx.doi.org/10.1111/j.1551-2916.2005.00131.x |  | Seebeck extrapolated from 570 K | 47.62 | 2 | 2 | 4 | 11.905 | Abrahams | http://dx.doi.org/10.1107/S0567740869003876 | 26170 | 300 | 84089.56032 | 4.880027003e-07 | 186 | 12
700 |  | 25.51020408 | -331.354 | 0.0003012787788 | 2 | 105.6964 | -289.982 | 4.303982554e-07 | 2.796324322e-05 | 10.7741 | 0.02 | Al0.02Zn0.98O | AlxZn(1-x)O |  | ZnO | 0.0392 | 0.0003012787788 | Solid state reaction | polycrystalline | Kim2005JACS | http://dx.doi.org/10.1111/j.1551-2916.2005.00131.x |  |  | 47.62 | 2 | 2 | 4 | 11.905 | Abrahams | http://dx.doi.org/10.1107/S0567740869003876 | 26170 | 300 | 109795.4733 | 6.214310244e-06 | 186 | 12
1000 |  | 1.635351072 | -412.047 | 0.01038203558 | 2 | 105.6964 | -289.982 | 1.038203558e-05 | 0.001605508316 | 6.46651 | 0.02 | Al0.02Zn0.98O | AlxZn(1-x)O |  | ZnO | 0.6114895 | 0.01038203558 | Solid state reaction | polycrystalline | Kim2005JACS | http://dx.doi.org/10.1111/j.1551-2916.2005.00131.x |  |  | 47.62 | 2 | 2 | 4 | 11.905 | Abrahams | http://dx.doi.org/10.1107/S0567740869003876 | 26170 | 300 | 169782.7302 | 0.0002307325537 | 186 | 12
400 |  | 161.4465612 | -206.81 | 1.059678838e-05 | 2 | 145.0474 | -206.81 | 2.649197096e-08 | 7.976926434e-07 | 13.2843 | 0.02 | Ni0.02Zn0.98O | NixZn(1-x)O |  | ZnO | 0.006194 | 1.059678838e-05 | Solid state reaction | polycrystalline | Kim2005JACS | http://dx.doi.org/10.1111/j.1551-2916.2005.00131.x |  | Seebeck extrapolated from 570 K | 47.62 | 2 | 2 | 4 | 11.905 | Abrahams | http://dx.doi.org/10.1107/S0567740869003876 | 26170 | 300 | 42770.3761 | 4.550743359e-07 | 186 | 12
700 |  | 0.944985838 | -204.62 | 0.003101479398 | 2 | 145.0474 | -206.81 | 4.430684855e-06 | 0.0003448739918 | 8.99308 | 0.02 | Ni0.02Zn0.98O | NixZn(1-x)O |  | ZnO | 1.058217 | 0.003101479398 | Solid state reaction | polycrystalline | Kim2005JACS | http://dx.doi.org/10.1111/j.1551-2916.2005.00131.x |  |  | 47.62 | 2 | 2 | 4 | 11.905 | Abrahams | http://dx.doi.org/10.1107/S0567740869003876 | 26170 | 300 | 41869.3444 | 0.0002009805866 | 186 | 12
1000 |  | 0.2867259498 | -229.867 | 0.01842834167 | 2 | 145.0474 | -206.81 | 1.842834167e-05 | 0.003399592616 | 5.42075 | 0.02 | Ni0.02Zn0.98O | NixZn(1-x)O |  | ZnO | 3.487651 | 0.01842834167 | Solid state reaction | polycrystalline | Kim2005JACS | http://dx.doi.org/10.1111/j.1551-2916.2005.00131.x |  |  | 47.62 | 2 | 2 | 4 | 11.905 | Abrahams | http://dx.doi.org/10.1107/S0567740869003876 | 26170 | 300 | 52838.83769 | 0.001569869124 | 186 | 12
400 |  | 37.21622627 | -362.534 | 0.0001412619326 | 2 | 40.25409 | -362.534 | 3.531548314e-07 | 1.127146844e-05 | 12.5327 | 0.02 | Zn0.9604Al0.0196Ni0.02O | (Zn(1-x)Alx)1-xNixO |  | ZnO | 0.02687 | 0.0001412619326 | Solid state reaction | polycrystalline | Kim2005JACS | http://dx.doi.org/10.1111/j.1551-2916.2005.00131.x |  | Seebeck extrapolated from 570 K | 47.62 | 2 | 2 | 4 | 11.905 | Abrahams | http://dx.doi.org/10.1107/S0567740869003876 | 26170 | 300 | 131430.9012 | 2.092535527e-06 | 186 | 12
700 |  | 1.174744174 | -434.322 | 0.0112403128 | 2 | 40.25409 | -362.534 | 1.605758971e-05 | 0.001214572826 | 9.25454 | 0.02 | Zn0.9604Al0.0196Ni0.02O | (Zn(1-x)Alx)1-xNixO |  | ZnO | 0.8512492 | 0.0112403128 | Solid state reaction | polycrystalline | Kim2005JACS | http://dx.doi.org/10.1111/j.1551-2916.2005.00131.x |  |  | 47.62 | 2 | 2 | 4 | 11.905 | Abrahams | http://dx.doi.org/10.1107/S0567740869003876 | 26170 | 300 | 188635.5997 | 0.0001571048996 | 186 | 12
1000 |  | 0.5083884087 | -443.73 | 0.03872950475 | 2 | 40.25409 | -362.534 | 3.872950475e-05 | 0.005827262964 | 6.64626 | 0.02 | Zn0.9604Al0.0196Ni0.02O | (Zn(1-x)Alx)1-xNixO |  | ZnO | 1.967 | 0.03872950475 | Solid state reaction | polycrystalline | Kim2005JACS | http://dx.doi.org/10.1111/j.1551-2916.2005.00131.x |  |  | 47.62 | 2 | 2 | 4 | 11.905 | Abrahams | http://dx.doi.org/10.1107/S0567740869003876 | 26170 | 300 | 196896.3129 | 0.0007221324474 | 186 | 12
300 |  | 0.00123823 | -28.2051 | 0.01927414937 | 4 | 0.00119115 | -31.4103 | 6.424716458e-05 | 0.006250940317 | 3.0834 | 0.1 | WO2.9 | WO3-x |  | WO3 | 807.6044031 | 0.01927414937 | Spark Plasma Sintering | polycrystalline | Kieslich | Personal communication |  |  | 1066.2 | 20 | 4 | 80 | 13.3275 | Magneli | http://www.ncbi.nlm.nih.gov/pubmed/18129536 | 24736 | 300 | 795.527666 | 0.1917255053 | 10 | 4
400 |  | 0.00119115 | -31.4103 | 0.03313124111 | 4 | 0.00119115 | -31.4103 | 8.282810277e-05 | 0.01043043732 | 3.1764 | 0.1 | WO2.9 | WO3-x |  | WO3 | 839.5248289 | 0.03313124111 | Spark Plasma Sintering | polycrystalline | Kieslich | Personal communication |  |  | 1066.2 | 20 | 4 | 80 | 13.3275 | Magneli | http://www.ncbi.nlm.nih.gov/pubmed/18129536 | 24736 | 300 | 986.6069461 | 0.2579575095 | 10 | 4
700 |  | 0.00105367 | -45.4487 | 0.1372259846 | 4 | 0.00119115 | -31.4103 | 0.0001960371209 | 0.03951564622 | 3.4727 | 0.1 | WO2.9 | WO3-x |  | WO3 | 949.0637486 | 0.1372259846 | Spark Plasma Sintering | polycrystalline | Kieslich | Personal communication |  |  | 1066.2 | 20 | 4 | 80 | 13.3275 | Magneli | http://www.ncbi.nlm.nih.gov/pubmed/18129536 | 24736 | 300 | 2065.584332 | 0.4667840247 | 10 | 4
1000 |  | 0.00117232 | -66.4744 | 0.3769317128 | 4 | 0.00119115 | -31.4103 | 0.0003769317128 | 0.1046741774 | 3.601 | 0.1 | WO2.9 | WO3-x |  | WO3 | 853.0094172 | 0.3769317128 | Spark Plasma Sintering | polycrystalline | Kieslich | Personal communication |  |  | 1066.2 | 20 | 4 | 80 | 13.3275 | Magneli | http://www.ncbi.nlm.nih.gov/pubmed/18129536 | 24736 | 300 | 4418.845855 | 0.5779902744 | 10 | 4
300 |  | 6.45796e-05 | -25.736 | 0.307686187 | 4 | 9.78533e-05 | -25.208 | 0.001025620623 | 0.03762824838 | 8.177 | 0.278 | WO2.722 | WO3-x |  | WO3 | 15484.76609 | 0.307686187 | Spark Plasma Sintering | polycrystalline | Kieslich | Personal communication |  |  | 883.29 | 18 | 4 | 72 | 12.26791667 | Magneli | http://www.ncbi.nlm.nih.gov/pubmed/18129536 | 24731 | 300 | 662.341696 | 1.386186716 | 10 | 4
400 |  | 9.78533e-05 | -25.208 | 0.2597534325 | 4 | 9.78533e-05 | -25.208 | 0.0006493835813 | 0.03322929929 | 7.817 | 0.278 | WO2.722 | WO3-x |  | WO3 | 10219.37942 | 0.2597534325 | Spark Plasma Sintering | polycrystalline | Kieslich | Personal communication |  |  | 883.29 | 18 | 4 | 72 | 12.26791667 | Magneli | http://www.ncbi.nlm.nih.gov/pubmed/18129536 | 24731 | 300 | 635.443264 | 1.275951684 | 10 | 4
700 |  | 0.00020161 | -27.032 | 0.2537127706 | 4 | 9.78533e-05 | -25.208 | 0.0003624468151 | 0.03687846426 | 6.8797 | 0.278 | WO2.722 | WO3-x |  | WO3 | 4960.071425 | 0.2537127706 | Spark Plasma Sintering | polycrystalline | Kieslich | Personal communication |  |  | 883.29 | 18 | 4 | 72 | 12.26791667 | Magneli | http://www.ncbi.nlm.nih.gov/pubmed/18129536 | 24731 | 300 | 730.729024 | 1.231420265 | 10 | 4
1000 |  | 0.000304651 | -33.864 | 0.376421051 | 4 | 9.78533e-05 | -25.208 | 0.000376421051 | 0.05979873085 | 6.2948 | 0.278 | WO2.722 | WO3-x |  | WO3 | 3282.444502 | 0.376421051 | Spark Plasma Sintering | polycrystalline | Kieslich | Personal communication |  |  | 883.29 | 18 | 4 | 72 | 12.26791667 | Magneli | http://www.ncbi.nlm.nih.gov/pubmed/18129536 | 24731 | 300 | 1146.770496 | 1.272346156 | 10 | 4
300 |  | 0.0725764 | 217.599 | 0.01957219901 | 4 |  |  | 6.524066336e-05 |  |  |  | La2CuO4 | La2CuO4+z |  | La2CuO4 | 13.77858367 | 0.01957219901 | Solid state reaction | polycrystalline | Choi1999PRB | http://dx.doi.org/10.1103/PhysRevB.59.192 |  |  | 338.06 | 4 | 7 | 28 | 12.07357143 | Luce | http://dx.doi.org/10.1021/cm960226u | 83486 | 300 | 47349.3248 |  | 15 | 8
300 |  | 0.0032 | 130 | 0.1584375 | 4 |  |  | 0.000528125 |  |  | 0.39 | La1.61Sr0.39Cu0.94Ti0.06O4 | La2-xSrxCu0.94Ti0.06O4 |  | LaCuO4 | 312.5 | 0.1584375 | Solid state reaction | polycrystalline | Wang2012SSC | http://dx.doi.org/10.1016/j.ssc.2012.03.013 | Flat Seebeck |  | 188.19 | 2 | 7 | 14 | 13.44214286 | Wang | http://dx.doi.org/10.1016/j.ssc.2012.03.013 | 184669 | 293 | 16900 |  | 139 | 32
300 |  | 12.61 | 200 | 9.516256939e-05 | 4 |  |  | 3.172085646e-07 |  |  | 0.15 | La1.85Sr0.15Cu0.94Ti0.06O4 | La2-xSrxCu0.94Ti0.06O4 |  | LaCuO4 | 0.07930214116 | 9.516256939e-05 | Solid state reaction | polycrystalline | Wang2012SSC | http://dx.doi.org/10.1016/j.ssc.2012.03.013 | Flat Seebeck |  | 189.68 | 2 | 7 | 14 | 13.54857143 | Wang | http://dx.doi.org/10.1016/j.ssc.2012.03.013 | 184665 | 293 | 40000 |  | 139 | 32
300 |  | 0.0039 | 20 | 0.003076923077 | 4 |  |  | 1.025641026e-05 |  |  | 0.27 | La1.73Sr0.27Cu0.94Ti0.06O4 | La2-xSrxCu0.94Ti0.06O4 |  | LaCuO4 | 256.4102564 | 0.003076923077 | Solid state reaction | polycrystalline | Wang2012SSC | http://dx.doi.org/10.1016/j.ssc.2012.03.013 | Flat Seebeck |  | 188.56 | 2 | 7 | 14 | 13.46857143 | Wang | http://dx.doi.org/10.1016/j.ssc.2012.03.013 | 184666 | 293 | 400 |  | 139 | 32
300 |  | 0.0035 | 5 | 0.0002142857143 | 4 |  |  | 7.142857143e-07 |  |  | 0.31 | La1.69Sr0.31Cu0.94Ti0.06O4 | La2-xSrxCu0.94Ti0.06O4 |  | LaCuO4 | 285.7142857 | 0.0002142857143 | Solid state reaction | polycrystalline | Wang2012SSC | http://dx.doi.org/10.1016/j.ssc.2012.03.013 |  |  | 188.45 | 2 | 7 | 14 | 13.46071429 | Wang | http://dx.doi.org/10.1016/j.ssc.2012.03.013 | 184667 | 293 | 25 |  | 139 | 32
300 |  | 0.0032 | 6.3 | 0.00037209375 | 4 |  |  | 1.2403125e-06 |  |  | 0.33 | La1.67Sr0.34Cu0.94Ti0.06O4 | La2-xSrxCu0.94Ti0.06O4 |  | LaCuO4 | 312.5 | 0.00037209375 | Solid state reaction | polycrystalline | Wang2012SSC | http://dx.doi.org/10.1016/j.ssc.2012.03.013 |  |  | 188.41 | 2 | 7 | 14 | 13.45785714 | Wang | http://dx.doi.org/10.1016/j.ssc.2012.03.013 | 184668 | 293 | 39.69 |  | 139 | 32
300 |  | 0.00818141 | 149.912 | 0.08240733961 | 4 |  |  | 0.000274691132 |  |  | 0.05 | La1.95Sr0.05CuO4 | La2-xSrxCuO4 |  | LaCuO4 | 122.2283201 | 0.08240733961 | Solid state reaction (O2 atmosphere) | polycrystalline | Takagi1992PRL | http://dx.doi.org/10.1103/PhysRevLett.69.2975 |  | Seebeck from Zhou1996PRB, DOI: 10.1103/PhysRevB.54.12488 | 380.25 | 4 | 7 | 28 | 13.58035714 | Rial | http://dx.doi.org/10.1016/0921-4534(95)00570-6 | 78632 | 300 | 22473.60774 |  | 64 | 16
400 |  | 0.0107975 | 140 | 0.07260940032 | 4 |  |  | 0.0001815235008 |  |  | 0.05 | La1.95Sr0.05CuO4 | La2-xSrxCuO4 |  | LaCuO4 | 92.61403103 | 0.07260940032 | Solid state reaction (O2 atmosphere) | polycrystalline | Takagi1992PRL | http://dx.doi.org/10.1103/PhysRevLett.69.2975 |  | Seebeck extrapolated from Zhou1996PRB, DOI: 10.1103/PhysRevB.54.12488 | 380.25 | 4 | 7 | 28 | 13.58035714 | Rial | http://dx.doi.org/10.1016/0921-4534(95)00570-6 | 78632 | 300 | 19600 |  | 64 | 16
700 |  | 0.0158385 | 120 | 0.06364239038 | 4 |  |  | 9.091770054e-05 |  |  | 0.05 | La1.95Sr0.05CuO4 | La2-xSrxCuO4 |  | LaCuO4 | 63.13729204 | 0.06364239038 | Solid state reaction (O2 atmosphere) | polycrystalline | Takagi1992PRL | http://dx.doi.org/10.1103/PhysRevLett.69.2975 |  | Seebeck extrapolated from Zhou1996PRB, DOI: 10.1103/PhysRevB.54.12488 | 380.25 | 4 | 7 | 28 | 13.58035714 | Rial | http://dx.doi.org/10.1016/0921-4534(95)00570-6 | 78632 | 300 | 14400 |  | 64 | 16
1000 |  | 0.0191756 | 100 | 0.05214960679 | 4 |  |  | 5.214960679e-05 |  |  | 0.05 | La1.95Sr0.05CuO4 | La2-xSrxCuO4 |  | LaCuO4 | 52.14960679 | 0.05214960679 | Solid state reaction (O2 atmosphere) | polycrystalline | Takagi1992PRL | http://dx.doi.org/10.1103/PhysRevLett.69.2975 |  | Seebeck extrapolated from Zhou1996PRB, DOI: 10.1103/PhysRevB.54.12488 | 380.25 | 4 | 7 | 28 | 13.58035714 | Rial | http://dx.doi.org/10.1016/0921-4534(95)00570-6 | 78632 | 300 | 10000 |  | 64 | 16
300 |  | 0.00280286 | 54.7234 | 0.03205280151 | 4 |  |  | 0.0001068426717 |  |  | 0.1 | La1.9Sr0.1CuO4 | La2-xSrxCuO4 |  | LaCuO4 | 356.7784335 | 0.03205280151 | Solid state reaction (O2 atmosphere) | polycrystalline | Takagi1992PRL | http://dx.doi.org/10.1103/PhysRevLett.69.2975 |  | Seebeck from Zhou1996PRB, DOI: 10.1103/PhysRevB.54.12488 | 378.4 | 4 | 7 | 28 | 13.51428571 | Radaelli | http://dx.doi.org/10.1103/PhysRevB.49.4163 | 78240 | 295 | 2994.650508 |  | 64 | 16
400 |  | 0.00381517 | 50 | 0.0262111518 | 4 |  |  | 6.552787949e-05 |  |  | 0.1 | La1.9Sr0.1CuO4 | La2-xSrxCuO4 |  | LaCuO4 | 262.111518 | 0.0262111518 | Solid state reaction (O2 atmosphere) | polycrystalline | Takagi1992PRL | http://dx.doi.org/10.1103/PhysRevLett.69.2975 |  | Seebeck estimated Zhou1996PRB, DOI: 10.1103/PhysRevB.54.12488 | 378.4 | 4 | 7 | 28 | 13.51428571 | Radaelli | http://dx.doi.org/10.1103/PhysRevB.49.4163 | 78240 | 295 | 2500 |  | 64 | 16
700 |  | 0.00608328 | 40 | 0.01841112032 | 4 |  |  | 2.630160045e-05 |  |  | 0.1 | La1.9Sr0.1CuO4 | La2-xSrxCuO4 |  | LaCuO4 | 164.3850028 | 0.01841112032 | Solid state reaction (O2 atmosphere) | polycrystalline | Takagi1992PRL | http://dx.doi.org/10.1103/PhysRevLett.69.2975 |  | Seebeck estimated Zhou1996PRB, DOI: 10.1103/PhysRevB.54.12488 | 378.4 | 4 | 7 | 28 | 13.51428571 | Radaelli | http://dx.doi.org/10.1103/PhysRevB.49.4163 | 78240 | 295 | 1600 |  | 64 | 16
1000 |  | 0.00818462 | 30 | 0.0109962344 | 4 |  |  | 1.09962344e-05 |  |  | 0.1 | La1.9Sr0.1CuO4 | La2-xSrxCuO4 |  | LaCuO4 | 122.1803822 | 0.0109962344 | Solid state reaction (O2 atmosphere) | polycrystalline | Takagi1992PRL | http://dx.doi.org/10.1103/PhysRevLett.69.2975 |  | Seebeck estimated Zhou1996PRB, DOI: 10.1103/PhysRevB.54.12488 | 378.4 | 4 | 7 | 28 | 13.51428571 | Radaelli | http://dx.doi.org/10.1103/PhysRevB.49.4163 | 78240 | 295 | 900 |  | 64 | 16
300 |  | 0.00112686 | 25 | 0.01663915659 | 4 |  |  | 5.546385531e-05 |  |  | 0.15 | La1.85Sr0.15CuO4 | La2-xSrxCuO4 |  | LaCuO4 | 887.421685 | 0.01663915659 | Solid state reaction (O2 atmosphere) | polycrystalline | Takagi1992PRL | http://dx.doi.org/10.1103/PhysRevLett.69.2975 |  | Seebeck from Zhou1996PRB, DOI: 10.1103/PhysRevB.54.12488 | 190.07 | 2 | 7 | 14 | 13.57642857 | Wang | http://dx.doi.org/10.1021/ic00255a002 | 62608 | 300 | 625 |  | 139 | 32
400 |  | 0.00148762 | 20 | 0.01075543486 | 4 |  |  | 2.688858714e-05 |  |  | 0.15 | La1.85Sr0.15CuO4 | La2-xSrxCuO4 |  | LaCuO4 | 672.2146785 | 0.01075543486 | Solid state reaction (O2 atmosphere) | polycrystalline | Takagi1992PRL | http://dx.doi.org/10.1103/PhysRevLett.69.2975 |  | Seebeck extrapolated from Zhou1996PRB, DOI: 10.1103/PhysRevB.54.12488 | 190.07 | 2 | 7 | 14 | 13.57642857 | Wang | http://dx.doi.org/10.1021/ic00255a002 | 62608 | 300 | 400 |  | 139 | 32
700 |  | 0.00253868 | 2.2 | 0.0001334551814 | 4 |  |  | 1.906502592e-07 |  |  | 0.15 | La1.85Sr0.15CuO4 | La2-xSrxCuO4 |  | LaCuO4 | 393.9054942 | 0.0001334551814 | Solid state reaction (O2 atmosphere) | polycrystalline | Takagi1992PRL | http://dx.doi.org/10.1103/PhysRevLett.69.2975 |  | Seebeck extrapolated from Zhou1996PRB, DOI: 10.1103/PhysRevB.54.12488 | 190.07 | 2 | 7 | 14 | 13.57642857 | Wang | http://dx.doi.org/10.1021/ic00255a002 | 62608 | 300 | 4.84 |  | 139 | 32
1000 |  | 0.00376365 | 1 | 2.656995204e-05 | 4 |  |  | 2.656995204e-08 |  |  | 0.15 | La1.85Sr0.15CuO4 | La2-xSrxCuO4 |  | LaCuO4 | 265.6995204 | 2.656995204e-05 | Solid state reaction (O2 atmosphere) | polycrystalline | Takagi1992PRL | http://dx.doi.org/10.1103/PhysRevLett.69.2975 |  | Seebeck extrapolated from Zhou1996PRB, DOI: 10.1103/PhysRevB.54.12488 | 190.07 | 2 | 7 | 14 | 13.57642857 | Wang | http://dx.doi.org/10.1021/ic00255a002 | 62608 | 300 | 1 |  | 139 | 32
300 |  | 0.00047135 | 0.5 | 1.591174287e-05 | 4 |  |  | 5.303914289e-08 |  |  | 0.28 | La1.725Sr0.28CuO4 | La2-xSrxCuO4 |  | LaCuO4 | 2121.565715 | 1.591174287e-05 | Solid state reaction (O2 atmosphere) | polycrystalline | Takagi1992PRL | http://dx.doi.org/10.1103/PhysRevLett.69.2975 |  | Seebeck from Zhou1996PRB, DOI: 10.1103/PhysRevB.54.12488 | 190.07 | 2 | 7 | 14 | 13.57642857 | Wang | http://dx.doi.org/10.1021/ic00255a002 | 62608 | 300 | 0.25 |  | 139 | 32
400 |  | 0.000676029 | 0.1 | 5.916905932e-07 | 4 |  |  | 1.479226483e-09 |  |  | 0.28 | La1.725Sr0.28CuO4 | La2-xSrxCuO4 |  | LaCuO4 | 1479.226483 | 5.916905932e-07 | Solid state reaction (O2 atmosphere) | polycrystalline | Takagi1992PRL | http://dx.doi.org/10.1103/PhysRevLett.69.2975 |  | Seebeck estimated Zhou1996PRB, DOI: 10.1103/PhysRevB.54.12488 | 190.07 | 2 | 7 | 14 | 13.57642857 | Wang | http://dx.doi.org/10.1021/ic00255a002 | 62608 | 300 | 0.01 |  | 139 | 32
700 |  | 0.00136142 | 0.1 | 5.141690294e-07 | 4 |  |  | 7.345271849e-10 |  |  | 0.28 | La1.725Sr0.28CuO4 | La2-xSrxCuO4 |  | LaCuO4 | 734.5271849 | 5.141690294e-07 | Solid state reaction (O2 atmosphere) | polycrystalline | Takagi1992PRL | http://dx.doi.org/10.1103/PhysRevLett.69.2975 |  | Seebeck estimated Zhou1996PRB, DOI: 10.1103/PhysRevB.54.12488 | 190.07 | 2 | 7 | 14 | 13.57642857 | Wang | http://dx.doi.org/10.1021/ic00255a002 | 62608 | 300 | 0.01 |  | 139 | 32
1000 |  | 0.00222519 | 0.1 | 4.493998265e-07 | 4 |  |  | 4.493998265e-10 |  |  | 0.28 | La1.725Sr0.28CuO4 | La2-xSrxCuO4 |  | LaCuO4 | 449.3998265 | 4.493998265e-07 | Solid state reaction (O2 atmosphere) | polycrystalline | Takagi1992PRL | http://dx.doi.org/10.1103/PhysRevLett.69.2975 |  | Seebeck estimated Zhou1996PRB, DOI: 10.1103/PhysRevB.54.12488 | 190.07 | 2 | 7 | 14 | 13.57642857 | Wang | http://dx.doi.org/10.1021/ic00255a002 | 62608 | 300 | 0.01 |  | 139 | 32
300 |  | 0.014 | 215 | 0.09905357143 | 9 | 0.016 | 240 | 0.0003301785714 |  |  |  | TlCr5Se8 | TlCr5Se8 |  | ACoO2 | 71.42857143 | 0.09905357143 | Solid state reaction | polycrystalline | Nunna2012EMRS | Personal communication | takahashi_5110@yahoo.co.jp | Takahashi2012EMRS | 581.29 | 2 | 14 | 28 | 20.76035714 | Klepp | http://dx.doi.org/10.1016/0022-4596(83)90096-8 | 37123 | 300 | 46225 |  | 12 | 8
400 |  | 0.016 | 240 | 0.144 | 9 | 0.016 | 240 | 0.00036 |  |  |  | TlCr5Se8 | TlCr5Se8 |  | ACoO2 | 62.5 | 0.144 | Solid state reaction | polycrystalline | Nunna2012EMRS | Personal communication | http://www.emrs-strasbourg.com/index.php?option=com_abstract&task=view&id=159&year=2012&Itemid=&id_season=6&PHPSESSID=4a1e1f1d31b21a6fd9719daeacb1dc20 |  | 581.29 | 2 | 14 | 28 | 20.76035714 | Klepp | http://dx.doi.org/10.1016/0022-4596(83)90096-8 | 37123 | 300 | 57600 |  | 12 | 8
700 |  | 0.02 | 295 | 0.3045875 | 9 | 0.016 | 240 | 0.000435125 |  |  |  | TlCr5Se8 | TlCr5Se8 |  | ACoO2 | 50 | 0.3045875 | Solid state reaction | polycrystalline | Nunna2012EMRS | Personal communication | http://www.emrs-strasbourg.com/index.php?option=com_abstract&task=view&id=159&year=2012&Itemid=&id_season=6&PHPSESSID=4a1e1f1d31b21a6fd9719daeacb1dc20 |  | 581.29 | 2 | 14 | 28 | 20.76035714 | Klepp | http://dx.doi.org/10.1016/0022-4596(83)90096-8 | 37123 | 300 | 87025 |  | 12 | 8
300 |  | 1886.12 | -175.031 | 4.872836982e-07 | 1 | 85.3104 | -147.038 | 1.624278994e-09 |  |  | 0 | LiMn2O4 | LiMn2O4 |  | LiMn2O4 | 0.0005301889593 | 4.872836982e-07 | Solid state reaction (oxalates) | polycrystalline | Sparks2012JMC | http://dx.doi.org/10.1039/c2jm16297k |  | Extrapolated from 370 K | 555.64 | 8 | 7 | 56 | 9.922142857 | Berg | http://dx.doi.org/10.1016/S0167-2738(99)00235-0 | 89459 | 300 | 30635.85096 |  | 227 | 192
400 |  | 85.3104 | -147.038 | 1.013718067e-05 | 1 | 85.3104 | -147.038 | 2.534295167e-08 |  |  | 0 | LiMn2O4 | LiMn2O4 |  | LiMn2O4 | 0.01172190026 | 1.013718067e-05 | Solid state reaction (oxalates) | polycrystalline | Sparks2012JMC | http://dx.doi.org/10.1039/c2jm16297k |  |  | 555.64 | 8 | 7 | 56 | 9.922142857 | Berg | http://dx.doi.org/10.1016/S0167-2738(99)00235-0 | 89459 | 300 | 21620.17344 |  | 227 | 192
700 |  | 1.69095 | -100.68 | 0.0004196175925 | 1 | 85.3104 | -147.038 | 5.994537035e-07 |  |  | 0 | LiMn2O4 | LiMn2O4 |  | LiMn2O4 | 0.5913835418 | 0.0004196175925 | Solid state reaction (oxalates) | polycrystalline | Sparks2012JMC | http://dx.doi.org/10.1039/c2jm16297k |  |  | 555.64 | 8 | 7 | 56 | 9.922142857 | Berg | http://dx.doi.org/10.1016/S0167-2738(99)00235-0 | 89459 | 300 | 10136.4624 |  | 227 | 192
1000 |  | 0.359618 | -84.8113 | 0.0020001659 | 1 | 85.3104 | -147.038 | 2.0001659e-06 |  |  | 0 | LiMn2O4 | LiMn2O4 |  | LiMn2O4 | 2.78072844 | 0.0020001659 | Solid state reaction (oxalates) | polycrystalline | Sparks2012JMC | http://dx.doi.org/10.1039/c2jm16297k |  |  | 555.64 | 8 | 7 | 56 | 9.922142857 | Berg | http://dx.doi.org/10.1016/S0167-2738(99)00235-0 | 89459 | 300 | 7192.956608 |  | 227 | 192
300 |  | 0.107079 | 277.076 | 0.02150872994 | 4 | 0.0699656 | 299.003 | 7.169576647e-05 |  |  | 0.1 | CuFe0.9Cr0.1O2 | CuFe1-xCrxO2 |  | CuCrO2 | 9.338899317 | 0.02150872994 | Solid state reaction | polycrystalline | Guilmeau2009JEM | http://dx.doi.org/10.1007/s11664-009-0815-2 |  |  | 136.95 | 3 | 4 | 12 | 11.4125 | Prewitt | http://dx.doi.org/10.1021/ic50098a011 | 31918 | 300 | 76771.10978 |  | 166 | 12
400 |  | 0.0699656 | 299.003 | 0.05111242897 | 4 | 0.0699656 | 299.003 | 0.0001277810724 |  |  | 0.1 | CuFe0.9Cr0.1O2 | CuFe1-xCrxO2 |  | CuCrO2 | 14.29273815 | 0.05111242897 | Solid state reaction | polycrystalline | Guilmeau2009JEM | http://dx.doi.org/10.1007/s11664-009-0815-2 |  |  | 136.95 | 3 | 4 | 12 | 11.4125 | Prewitt | http://dx.doi.org/10.1021/ic50098a011 | 31918 | 300 | 89402.79401 |  | 166 | 12
700 |  | 0.0557025 | 321.429 | 0.1298355037 | 4 | 0.0699656 | 299.003 | 0.0001854792909 |  |  | 0.1 | CuFe0.9Cr0.1O2 | CuFe1-xCrxO2 |  | CuCrO2 | 17.9525156 | 0.1298355037 | Solid state reaction | polycrystalline | Guilmeau2009JEM | http://dx.doi.org/10.1007/s11664-009-0815-2 |  |  | 136.95 | 3 | 4 | 12 | 11.4125 | Prewitt | http://dx.doi.org/10.1021/ic50098a011 | 31918 | 300 | 103316.602 |  | 166 | 12
1000 |  | 0.0532197 | 324.917 | 0.1983683803 | 4 | 0.0699656 | 299.003 | 0.0001983683803 |  |  | 0.1 | CuFe0.9Cr0.1O2 | CuFe1-xCrxO2 |  | CuCrO2 | 18.79003452 | 0.1983683803 | Solid state reaction | polycrystalline | Guilmeau2009JEM | http://dx.doi.org/10.1007/s11664-009-0815-2 |  | Extrapolated from 830 K | 136.95 | 3 | 4 | 12 | 11.4125 | Prewitt | http://dx.doi.org/10.1021/ic50098a011 | 31918 | 300 | 105571.0569 |  | 166 | 12
300 |  | 0.00179525 | 97.6744 | 0.1594255131 | 4 | 0.001937 | 115.116 | 0.0005314183771 |  |  | 0.1 | CuRh0.9Mg0.1O2 | CuRh1-xMgxO2 |  | CuCrO2 | 557.0254839 | 0.1594255131 | Solid state reaction | polycrystalline | Guilmeau2009JEM | http://dx.doi.org/10.1007/s11664-009-0815-2 |  |  | 140.56 | 3 | 4 | 12 | 11.71333333 | Bertaut | http://dx.doi.org/10.1016/0022-3697(61)90220-7 | 29214 | 300 | 9540.288415 |  | 166 | 12
400 |  | 0.001937 | 115.116 | 0.2736539691 | 4 | 0.001937 | 115.116 | 0.0006841349229 |  |  | 0.1 | CuRh0.9Mg0.1O2 | CuRh1-xMgxO2 |  | CuCrO2 | 516.2622612 | 0.2736539691 | Solid state reaction | polycrystalline | Guilmeau2009JEM | http://dx.doi.org/10.1007/s11664-009-0815-2 |  |  | 140.56 | 3 | 4 | 12 | 11.71333333 | Bertaut | http://dx.doi.org/10.1016/0022-3697(61)90220-7 | 29214 | 300 | 13251.69346 |  | 166 | 12
700 |  | 0.00319853 | 145.515 | 0.4634075859 | 4 | 0.001937 | 115.116 | 0.000662010837 |  |  | 0.1 | CuRh0.9Mg0.1O2 | CuRh1-xMgxO2 |  | CuCrO2 | 312.6436207 | 0.4634075859 | Solid state reaction | polycrystalline | Guilmeau2009JEM | http://dx.doi.org/10.1007/s11664-009-0815-2 |  |  | 140.56 | 3 | 4 | 12 | 11.71333333 | Bertaut | http://dx.doi.org/10.1016/0022-3697(61)90220-7 | 29214 | 300 | 21174.61523 |  | 166 | 12
1000 |  | 0.00407907 | 167.94 | 0.6914282814 | 4 | 0.001937 | 115.116 | 0.0006914282814 |  |  | 0.1 | CuRh0.9Mg0.1O2 | CuRh1-xMgxO2 |  | CuCrO2 | 245.1539199 | 0.6914282814 | Solid state reaction | polycrystalline | Guilmeau2009JEM | http://dx.doi.org/10.1007/s11664-009-0815-2 |  |  | 140.56 | 3 | 4 | 12 | 11.71333333 | Bertaut | http://dx.doi.org/10.1016/0022-3697(61)90220-7 | 29214 | 300 | 28203.8436 |  | 166 | 12
300 |  | 0.196666 | 300 | 0.0137288601 | 4 | 0.119099 | 321.429 | 4.576286699e-05 |  |  | 0.02 | CuCr0.98Mg0.02O2 | CuCr1-xMgxO2 |  | CuCrO2 | 5.084762999 | 0.0137288601 | Solid state reaction | polycrystalline | Guilmeau2009JEM | http://dx.doi.org/10.1007/s11664-009-0815-2 |  |  | 131.12 | 3 | 4 | 12 | 10.92666667 | Ono | http://dx.doi.org/10.1143/JJAP.46.1071 | 157802 | 300 | 90000 |  | 166 | 12
400 |  | 0.119099 | 321.429 | 0.03469940202 | 4 | 0.119099 | 321.429 | 8.674850506e-05 |  |  | 0.02 | CuCr0.98Mg0.02O2 | CuCr1-xMgxO2 |  | CuCrO2 | 8.396376124 | 0.03469940202 | Solid state reaction | polycrystalline | Guilmeau2009JEM | http://dx.doi.org/10.1007/s11664-009-0815-2 |  |  | 131.12 | 3 | 4 | 12 | 10.92666667 | Ono | http://dx.doi.org/10.1143/JJAP.46.1071 | 157802 | 300 | 103316.602 |  | 166 | 12
700 |  | 0.0865553 | 351.827 | 0.1001065984 | 4 | 0.119099 | 321.429 | 0.0001430094263 |  |  | 0.02 | CuCr0.98Mg0.02O2 | CuCr1-xMgxO2 |  | CuCrO2 | 11.55330754 | 0.1001065984 | Solid state reaction | polycrystalline | Guilmeau2009JEM | http://dx.doi.org/10.1007/s11664-009-0815-2 |  |  | 131.12 | 3 | 4 | 12 | 10.92666667 | Ono | http://dx.doi.org/10.1143/JJAP.46.1071 | 157802 | 300 | 123782.2379 |  | 166 | 12
1000 |  | 0.072125 | 354.817 | 0.17455127 | 4 | 0.119099 | 321.429 | 0.00017455127 |  |  | 0.02 | CuCr0.98Mg0.02O2 | CuCr1-xMgxO2 |  | CuCrO2 | 13.86481802 | 0.17455127 | Solid state reaction | polycrystalline | Guilmeau2009JEM | http://dx.doi.org/10.1007/s11664-009-0815-2 |  | Extrapolated from 900 K | 131.12 | 3 | 4 | 12 | 10.92666667 | Ono | http://dx.doi.org/10.1143/JJAP.46.1071 | 157802 | 300 | 125895.1035 |  | 166 | 12
300 |  | 1402.658318 | 97.9094 | 2.050303446e-07 | 4 | 809.8084 | 107.578 | 6.834344819e-10 |  |  | 0 | WO3 | (WO3)1-x(Co2O3)x |  | WO3 | 0.000712932 | 2.050303446e-07 | Solid state reaction | polycrystalline | Dong2012JMSME | http://dx.doi.org/10.1007/s10854-011-0574-8 | 2-phase | Extrapolated from 370 K | 422.94 | 8 | 4 | 32 | 13.216875 | Woodward | http://dx.doi.org/10.1016/0022-3697(95)00063-1 | 80053 | 300 | 9586.250608 |  | 2 | 2
400 |  | 809.8083993 | 107.578 | 5.716426796e-07 | 4 | 809.8084 | 107.578 | 1.429106699e-09 |  |  | 0 | WO3 | (WO3)1-x(Co2O3)x |  | WO3 | 0.00123486 | 5.716426796e-07 | Solid state reaction | polycrystalline | Dong2012JMSME | http://dx.doi.org/10.1007/s10854-011-0574-8 | 2-phase |  | 422.94 | 8 | 4 | 32 | 13.216875 | Woodward | http://dx.doi.org/10.1016/0022-3697(95)00063-1 | 80053 | 300 | 11573.02608 |  | 2 | 2
700 |  | 108.4818721 | 124.826 | 1.005428002e-05 | 4 | 809.8084 | 107.578 | 1.436325717e-08 |  |  | 0 | WO3 | (WO3)1-x(Co2O3)x |  | WO3 | 0.00921813 | 1.005428002e-05 | Solid state reaction | polycrystalline | Dong2012JMSME | http://dx.doi.org/10.1007/s10854-011-0574-8 | 2-phase |  | 422.94 | 8 | 4 | 32 | 13.216875 | Woodward | http://dx.doi.org/10.1016/0022-3697(95)00063-1 | 80053 | 300 | 15581.53028 |  | 2 | 2
1000 |  | 64.85589021 | 160.801 | 3.986833195e-05 | 4 | 809.8084 | 107.578 | 3.986833195e-08 |  |  | 0 | WO3 | (WO3)1-x(Co2O3)x |  | WO3 | 0.0154188 | 3.986833195e-05 | Solid state reaction | polycrystalline | Dong2012JMSME | http://dx.doi.org/10.1007/s10854-011-0574-8 | 2-phase |  | 422.94 | 8 | 4 | 32 | 13.216875 | Woodward | http://dx.doi.org/10.1016/0022-3697(95)00063-1 | 80053 | 300 | 25856.9616 |  | 2 | 2
300 |  | 1246.791071 | 92.5958 | 2.063051871e-07 | 4 | 707.6991 | 97.0383 | 6.876839571e-10 |  |  | 0.01 | W0.99O2.97Co0.02O0.03 | (WO3)1-x(Co2O3)x |  | WO3 | 0.000802059 | 2.063051871e-07 | Solid state reaction | polycrystalline | Dong2012JMSME | http://dx.doi.org/10.1007/s10854-011-0574-8 | 2-phase | Extrapolated from 370 K | 422.94 | 8 | 4 | 32 | 13.216875 | Woodward | http://dx.doi.org/10.1016/0022-3697(95)00063-1 | 80053 | 300 | 8573.982178 |  | 2 | 2
400 |  | 707.6990581 | 97.0383 | 5.322280175e-07 | 4 | 707.6991 | 97.0383 | 1.330570044e-09 |  |  | 0.01 | W0.99O2.97Co0.02O0.03 | (WO3)1-x(Co2O3)x |  | WO3 | 0.00141303 | 5.322280175e-07 | Solid state reaction | polycrystalline | Dong2012JMSME | http://dx.doi.org/10.1007/s10854-011-0574-8 | 2-phase |  | 422.94 | 8 | 4 | 32 | 13.216875 | Woodward | http://dx.doi.org/10.1016/0022-3697(95)00063-1 | 80053 | 300 | 9416.431667 |  | 2 | 2
700 |  | 86.02520539 | 113.502 | 1.048284949e-05 | 4 | 707.6991 | 97.0383 | 1.497549927e-08 |  |  | 0.01 | W0.99O2.97Co0.02O0.03 | (WO3)1-x(Co2O3)x |  | WO3 | 0.0116245 | 1.048284949e-05 | Solid state reaction | polycrystalline | Dong2012JMSME | http://dx.doi.org/10.1007/s10854-011-0574-8 | 2-phase |  | 422.94 | 8 | 4 | 32 | 13.216875 | Woodward | http://dx.doi.org/10.1016/0022-3697(95)00063-1 | 80053 | 300 | 12882.704 |  | 2 | 2
1000 |  | 36.42867811 | 113.937 | 3.563577006e-05 | 4 | 707.6991 | 97.0383 | 3.563577006e-08 |  |  | 0.01 | W0.99O2.97Co0.02O0.03 | (WO3)1-x(Co2O3)x |  | WO3 | 0.0274509 | 3.563577006e-05 | Solid state reaction | polycrystalline | Dong2012JMSME | http://dx.doi.org/10.1007/s10854-011-0574-8 | 2-phase |  | 422.94 | 8 | 4 | 32 | 13.216875 | Woodward | http://dx.doi.org/10.1016/0022-3697(95)00063-1 | 80053 | 300 | 12981.63997 |  | 2 | 2
300 |  | 114.491013 | 103.223 | 2.791918976e-06 | 4 | 99.4184 | 106.01 | 9.306396587e-09 |  |  | 0.05 | W0.95O2.95Co0.1O0.15 | (WO3)1-x(Co2O3)x |  | WO3 | 0.00873431 | 2.791918976e-06 | Solid state reaction | polycrystalline | Dong2012JMSME | http://dx.doi.org/10.1007/s10854-011-0574-8 | 2-phase | Extrapolated from 370 K | 422.94 | 8 | 4 | 32 | 13.216875 | Woodward | http://dx.doi.org/10.1016/0022-3697(95)00063-1 | 80053 | 300 | 10654.98773 |  | 2 | 2
400 |  | 99.41840235 | 106.01 | 4.521545241e-06 | 4 | 99.4184 | 106.01 | 1.13038631e-08 |  |  | 0.05 | W0.95O2.95Co0.1O0.15 | (WO3)1-x(Co2O3)x |  | WO3 | 0.0100585 | 4.521545241e-06 | Solid state reaction | polycrystalline | Dong2012JMSME | http://dx.doi.org/10.1007/s10854-011-0574-8 | 2-phase |  | 422.94 | 8 | 4 | 32 | 13.216875 | Woodward | http://dx.doi.org/10.1016/0022-3697(95)00063-1 | 80053 | 300 | 11238.1201 |  | 2 | 2
700 |  | 20.23705688 | 120.122 | 4.991094543e-05 | 4 | 99.4184 | 106.01 | 7.130135062e-08 |  |  | 0.05 | W0.95O2.95Co0.1O0.15 | (WO3)1-x(Co2O3)x |  | WO3 | 0.0494143 | 4.991094543e-05 | Solid state reaction | polycrystalline | Dong2012JMSME | http://dx.doi.org/10.1007/s10854-011-0574-8 | 2-phase |  | 422.94 | 8 | 4 | 32 | 13.216875 | Woodward | http://dx.doi.org/10.1016/0022-3697(95)00063-1 | 80053 | 300 | 14429.29488 |  | 2 | 2
1000 |  | 15.89233894 | 125.61 | 9.927973573e-05 | 4 | 99.4184 | 106.01 | 9.927973573e-08 |  |  | 0.05 | W0.95O2.95Co0.1O0.15 | (WO3)1-x(Co2O3)x |  | WO3 | 0.0629234 | 9.927973573e-05 | Solid state reaction | polycrystalline | Dong2012JMSME | http://dx.doi.org/10.1007/s10854-011-0574-8 | 2-phase |  | 422.94 | 8 | 4 | 32 | 13.216875 | Woodward | http://dx.doi.org/10.1016/0022-3697(95)00063-1 | 80053 | 300 | 15777.8721 |  | 2 | 2
300 |  | 561.0255547 | 103.833 | 5.765134118e-07 | 4 | 175.708 | 105.575 | 1.921711373e-09 |  |  | 0.1 | W0.9O2.7Co0.2O0.3 | (WO3)1-x(Co2O3)x |  | WO3 | 0.00178245 | 5.765134118e-07 | Solid state reaction | polycrystalline | Dong2012JMSME | http://dx.doi.org/10.1007/s10854-011-0574-8 | 2-phase | Extrapolated from 370 K | 422.94 | 8 | 4 | 32 | 13.216875 | Woodward | http://dx.doi.org/10.1016/0022-3697(95)00063-1 | 80053 | 300 | 10781.29189 |  | 2 | 2
400 |  | 175.7080154 | 105.575 | 2.537409713e-06 | 4 | 175.708 | 105.575 | 6.343524282e-09 |  |  | 0.1 | W0.9O2.7Co0.2O0.3 | (WO3)1-x(Co2O3)x |  | WO3 | 0.00569126 | 2.537409713e-06 | Solid state reaction | polycrystalline | Dong2012JMSME | http://dx.doi.org/10.1007/s10854-011-0574-8 | 2-phase |  | 422.94 | 8 | 4 | 32 | 13.216875 | Woodward | http://dx.doi.org/10.1016/0022-3697(95)00063-1 | 80053 | 300 | 11146.08063 |  | 2 | 2
700 |  | 52.08251954 | 121.603 | 1.987442777e-05 | 4 | 175.708 | 105.575 | 2.839203967e-08 |  |  | 0.1 | W0.9O2.7Co0.2O0.3 | (WO3)1-x(Co2O3)x |  | WO3 | 0.0192003 | 1.987442777e-05 | Solid state reaction | polycrystalline | Dong2012JMSME | http://dx.doi.org/10.1007/s10854-011-0574-8 | 2-phase |  | 422.94 | 8 | 4 | 32 | 13.216875 | Woodward | http://dx.doi.org/10.1016/0022-3697(95)00063-1 | 80053 | 300 | 14787.28961 |  | 2 | 2
1000 |  | 35.73279019 | 124.216 | 4.31805481e-05 | 4 | 175.708 | 105.575 | 4.31805481e-08 |  |  | 0.1 | W0.9O2.7Co0.2O0.3 | (WO3)1-x(Co2O3)x |  | WO3 | 0.0279855 | 4.31805481e-05 | Solid state reaction | polycrystalline | Dong2012JMSME | http://dx.doi.org/10.1007/s10854-011-0574-8 | 2-phase |  | 422.94 | 8 | 4 | 32 | 13.216875 | Woodward | http://dx.doi.org/10.1016/0022-3697(95)00063-1 | 80053 | 300 | 15429.61466 |  | 2 | 2
300 | 0.1 | 0.302535 | -650.91 | 0.04201336983 | 1 | 0.24169 | -587.185 | 0.0001400445661 | 0.01179541188 | 3.56184 | 0 | CaMnO3 | CaYbxMn1-xO3 |  | CaMnO3 | 3.305402681 | 0.04201336983 | Solid state reaction | polycrystalline | Flahaut2006ICT | http://dx.doi.org/10.1109/ICT.2006.331291 |  |  | 206.97 | 4 | 5 | 20 | 10.3485 | Poeppelmeier | http://dx.doi.org/10.1016/0022-4596(82)90292-4 | 35218 | 300 | 423683.8281 | 0.0006792991157 | 62 | 8
400 | 0.189638 | 0.24169 | -587.185 | 0.05706255521 | 1 | 0.24169 | -587.185 | 0.000142656388 | 0.0186044834 | 3.06714 | 0 | CaMnO3 | CaYbxMn1-xO3 |  | CaMnO3 | 4.137531549 | 0.05706255521 | Solid state reaction | polycrystalline | Flahaut2006ICT | http://dx.doi.org/10.1109/ICT.2006.331291 |  |  | 206.97 | 4 | 5 | 20 | 10.3485 | Poeppelmeier | http://dx.doi.org/10.1016/0022-4596(82)90292-4 | 35218 | 300 | 344786.2242 | 0.001316611172 | 62 | 8
700 | 0.386026 | 0.103099 | -362.325 | 0.08913334168 | 1 | 0.24169 | -587.185 | 0.0001273333453 | 0.04130119209 | 2.15813 | 0 | CaMnO3 | CaYbxMn1-xO3 |  | CaMnO3 | 9.699415125 | 0.08913334168 | Solid state reaction | polycrystalline | Flahaut2006ICT | http://dx.doi.org/10.1109/ICT.2006.331291 |  |  | 206.97 | 4 | 5 | 20 | 10.3485 | Poeppelmeier | http://dx.doi.org/10.1016/0022-4596(82)90292-4 | 35218 | 300 | 131279.4056 | 0.007676368446 | 62 | 8
1000 | 0.457147 | 0.08435295 | -282.213 | 0.09441776994 | 1 | 0.24169 | -587.185 | 9.441776994e-05 | 0.0457147 | 2.06537 | 0 | CaMnO3 | CaYbxMn1-xO3 |  | CaMnO3 | 11.85494948 | 0.09441776994 | Solid state reaction | polycrystalline | Flahaut2006ICT | http://dx.doi.org/10.1109/ICT.2006.331291 |  | Resistivity calculated from reported Seebeck, thermal conductivity, and zT | 206.97 | 4 | 5 | 20 | 10.3485 | Poeppelmeier | http://dx.doi.org/10.1016/0022-4596(82)90292-4 | 35218 | 300 | 79644.17737 | 0.01400527593 | 62 | 8
300 | 0.882422 | 0.00919163 | -109.244 | 0.03895147499 | 1 | 0.0106095 | -124.72 | 0.00012983825 | 0.02613701787 | 1.49028 | 0.05 | CaYb0.05Mn0.95O3 | CaYbxMn1-xO3 |  | CaMnO3 | 108.7946316 | 0.03895147499 | Solid state reaction | polycrystalline | Flahaut2006ICT | http://dx.doi.org/10.1109/ICT.2006.331291 |  |  | 206.97 | 4 | 5 | 20 | 10.3485 | Poeppelmeier | http://dx.doi.org/10.1016/0022-4596(82)90292-4 | 35218 | 300 | 11934.25154 | 0.05343805886 | 62 | 8
400 | 0.944579 | 0.0106095 | -124.72 | 0.0586458491 | 1 | 0.0106095 | -124.72 | 0.0001466146227 | 0.03984823921 | 1.47173 | 0.05 | CaYb0.05Mn0.95O3 | CaYbxMn1-xO3 |  | CaMnO3 | 94.25514869 | 0.0586458491 | Solid state reaction | polycrystalline | Flahaut2006ICT | http://dx.doi.org/10.1109/ICT.2006.331291 |  |  | 206.97 | 4 | 5 | 20 | 10.3485 | Poeppelmeier | http://dx.doi.org/10.1016/0022-4596(82)90292-4 | 35218 | 300 | 15555.0784 | 0.06250672686 | 62 | 8
700 | 1.1113 | 0.0155708 | -168.417 | 0.1275143225 | 1 | 0.0106095 | -124.72 | 0.0001821633178 | 0.07961733182 | 1.60159 | 0.05 | CaYb0.05Mn0.95O3 | CaYbxMn1-xO3 |  | CaMnO3 | 64.22277597 | 0.1275143225 | Solid state reaction | polycrystalline | Flahaut2006ICT | http://dx.doi.org/10.1109/ICT.2006.331291 |  |  | 206.97 | 4 | 5 | 20 | 10.3485 | Poeppelmeier | http://dx.doi.org/10.1016/0022-4596(82)90292-4 | 35218 | 300 | 28364.28589 | 0.06848975165 | 62 | 8
1000 | 2.06923 | 0.0186642 | -244.888 | 0.3213110262 | 1 | 0.0106095 | -124.72 | 0.0003213110262 | 0.1990823974 | 1.61396 | 0.05 | CaYb0.05Mn0.95O3 | CaYbxMn1-xO3 |  | CaMnO3 | 53.57850859 | 0.3213110262 | Solid state reaction | polycrystalline | Flahaut2006ICT | http://dx.doi.org/10.1109/ICT.2006.331291 |  | Resistivity extrapolated from 960 K | 206.97 | 4 | 5 | 20 | 10.3485 | Poeppelmeier | http://dx.doi.org/10.1016/0022-4596(82)90292-4 | 35218 | 300 | 59970.13254 | 0.08100049627 | 62 | 8
300 | 0.519785 | 0.00389918 | -52.8011 | 0.02145032669 | 1 | 0.0043831 | -60.084 | 7.150108898e-05 | 0.01243302596 | 1.72527 | 0.1 | CaYb0.1Mn0.9O3 | CaYbxMn1-xO3 |  | CaMnO3 | 256.4641796 | 0.02145032669 | Solid state reaction | polycrystalline | Flahaut2006ICT | http://dx.doi.org/10.1109/ICT.2006.331291 |  |  | 207.52 | 4 | 5 | 20 | 10.376 | Wang | http://dx.doi.org/10.1021/jp809049s | 164755 | 300 | 2787.956161 | 0.1088129855 | 62 | 8
400 | 0.598425 | 0.0043831 | -60.084 | 0.03294551396 | 1 | 0.0043831 | -60.084 | 8.23637849e-05 | 0.02010478734 | 1.63869 | 0.1 | CaYb0.1Mn0.9O3 | CaYbxMn1-xO3 |  | CaMnO3 | 228.1490269 | 0.03294551396 | Solid state reaction | polycrystalline | Flahaut2006ICT | http://dx.doi.org/10.1109/ICT.2006.331291 |  |  | 207.52 | 4 | 5 | 20 | 10.376 | Wang | http://dx.doi.org/10.1021/jp809049s | 164755 | 300 | 3610.087056 | 0.1358850364 | 62 | 8
700 | 0.837674 | 0.00614631 | -84.6639 | 0.0816356997 | 1 | 0.0043831 | -60.084 | 0.0001166224281 | 0.05058099315 | 1.61396 | 0.1 | CaYb0.1Mn0.9O3 | CaYbxMn1-xO3 |  | CaMnO3 | 162.6992456 | 0.0816356997 | Solid state reaction | polycrystalline | Flahaut2006ICT | http://dx.doi.org/10.1109/ICT.2006.331291 |  |  | 207.52 | 4 | 5 | 20 | 10.376 | Wang | http://dx.doi.org/10.1021/jp809049s | 164755 | 300 | 7167.975963 | 0.1721791813 | 62 | 8
1000 | 1.37033 | 0.00782461 | -128.361 | 0.2105733873 | 1 | 0.0043831 | -60.084 | 0.0002105733873 | 0.1330183617 | 1.58304 | 0.1 | CaYb0.1Mn0.9O3 | CaYbxMn1-xO3 |  | CaMnO3 | 127.8018968 | 0.2105733873 | Solid state reaction | polycrystalline | Flahaut2006ICT | http://dx.doi.org/10.1109/ICT.2006.331291 |  | Thermal conductivity extrapolated from 970 K | 207.52 | 4 | 5 | 20 | 10.376 | Wang | http://dx.doi.org/10.1021/jp809049s | 164755 | 300 | 16476.54632 | 0.1969859437 | 62 | 8
300 | 0.335165 | 0.00336145 | -38.2353 | 0.01304738877 | 1 | 0.00359065 | -49.1597 | 4.34912959e-05 | 0.007932121961 | 1.64488 | 0.15 | CaYb0.15Mn0.85O3 | CaYbxMn1-xO3 |  | CaMnO3 | 297.4906662 | 0.01304738877 | Solid state reaction | polycrystalline | Flahaut2006ICT | http://dx.doi.org/10.1109/ICT.2006.331291 |  |  | 207.52 | 4 | 5 | 20 | 10.376 | Wang | http://dx.doi.org/10.1021/jp809049s | 164755 | 300 | 1461.938166 | 0.1323884829 | 62 | 8
400 | 0.35777 | 0.00359065 | -49.1597 | 0.02692187881 | 1 | 0.00359065 | -49.1597 | 6.730469704e-05 | 0.01714037883 | 1.57067 | 0.15 | CaYb0.15Mn0.85O3 | CaYbxMn1-xO3 |  | CaMnO3 | 278.501107 | 0.02692187881 | Solid state reaction | polycrystalline | Flahaut2006ICT | http://dx.doi.org/10.1109/ICT.2006.331291 |  |  | 207.52 | 4 | 5 | 20 | 10.376 | Wang | http://dx.doi.org/10.1021/jp809049s | 164755 | 300 | 2416.676104 | 0.1730580456 | 62 | 8
700 | 0.356355 | 0.00481615 | -60.9944 | 0.05407268839 | 1 | 0.00359065 | -49.1597 | 7.72466977e-05 | 0.03238641862 | 1.66961 | 0.15 | CaYb0.15Mn0.85O3 | CaYbxMn1-xO3 |  | CaMnO3 | 207.634729 | 0.05407268839 | Solid state reaction | polycrystalline | Flahaut2006ICT | http://dx.doi.org/10.1109/ICT.2006.331291 |  |  | 207.52 | 4 | 5 | 20 | 10.376 | Wang | http://dx.doi.org/10.1021/jp809049s | 164755 | 300 | 3720.316831 | 0.212408956 | 62 | 8
1000 | 1.2022 | 0.00595672 | -101.05 | 0.1714215625 | 1 | 0.00359065 | -49.1597 | 0.0001714215625 | 0.1011724629 | 1.69435 | 0.15 | CaYb0.15Mn0.85O3 | CaYbxMn1-xO3 |  | CaMnO3 | 167.8776239 | 0.1714215625 | Solid state reaction | polycrystalline | Flahaut2006ICT | http://dx.doi.org/10.1109/ICT.2006.331291 |  | Thermal conductivity extrapolated from 970 K | 207.52 | 4 | 5 | 20 | 10.376 | Wang | http://dx.doi.org/10.1021/jp809049s | 164755 | 300 | 10211.1025 | 0.2417572534 | 62 | 8
300 |  | 0.0152199 | -9.10364 | 0.0001633576986 | 1 | 0.0120812 | -20.028 | 5.445256621e-07 |  |  | 0.4 | CaYb0.4Mn0.6O3 | CaYbxMn1-xO3 |  | CaMnO3 | 65.70345403 | 0.0001633576986 | Solid state reaction | polycrystalline | Flahaut2006ICT | http://dx.doi.org/10.1109/ICT.2006.331291 |  |  | 207.52 | 4 | 5 | 20 | 10.376 | Wang | http://dx.doi.org/10.1021/jp809049s | 164755 | 300 | 82.87626125 |  | 62 | 8
400 |  | 0.0120812 | -20.028 | 0.001328082588 | 1 | 0.0120812 | -20.028 | 3.32020647e-06 |  |  | 0.4 | CaYb0.4Mn0.6O3 | CaYbxMn1-xO3 |  | CaMnO3 | 82.77323445 | 0.001328082588 | Solid state reaction | polycrystalline | Flahaut2006ICT | http://dx.doi.org/10.1109/ICT.2006.331291 |  |  | 207.52 | 4 | 5 | 20 | 10.376 | Wang | http://dx.doi.org/10.1021/jp809049s | 164755 | 300 | 401.120784 |  | 62 | 8
700 |  | 0.0106181 | -50.9804 | 0.01713395833 | 1 | 0.0120812 | -20.028 | 2.447708332e-05 |  |  | 0.4 | CaYb0.4Mn0.6O3 | CaYbxMn1-xO3 |  | CaMnO3 | 94.17880788 | 0.01713395833 | Solid state reaction | polycrystalline | Flahaut2006ICT | http://dx.doi.org/10.1109/ICT.2006.331291 |  |  | 207.52 | 4 | 5 | 20 | 10.376 | Wang | http://dx.doi.org/10.1021/jp809049s | 164755 | 300 | 2599.001184 |  | 62 | 8
1000 |  | 0.0110794 | -25.4902 | 0.005864489919 | 1 | 0.0120812 | -20.028 | 5.864489919e-06 |  |  | 0.4 | CaYb0.4Mn0.6O3 | CaYbxMn1-xO3 |  | CaMnO3 | 90.25759518 | 0.005864489919 | Solid state reaction | polycrystalline | Flahaut2006ICT | http://dx.doi.org/10.1109/ICT.2006.331291 |  | Thermal conductivity extrapolated from 970 K | 207.52 | 4 | 5 | 20 | 10.376 | Wang | http://dx.doi.org/10.1021/jp809049s | 164755 | 300 | 649.750296 |  | 62 | 8
300 |  | 0.0135192 | -156.078 | 0.05405721215 | 2 | 0.0149487 | -172.722 | 0.0001801907072 | 0.005590486804 | 9.6695 | 0 | In2O3 | In2−xGexO3 |  | In2O3 | 73.9688739 | 0.05405721215 | solid state reaction | polycrystalline | Berardan2008SSC | http://dx.doi.org/10.1016/j.ssc.2007.12.033 |  | Thermal conductivity error is +/- 10% | 1035.51 | 16 | 5 | 80 | 12.943875 | Marezio | http://dx.doi.org/10.1107/S0365110X66001749 | 14388 | 300 | 24360.34208 | 0.005599587951 | 206 | 48
400 |  | 0.0149487 | -172.722 | 0.07982738107 | 2 | 0.0149487 | -172.722 | 0.0001995684527 | 0.01178561394 | 6.77329 | 0 | In2O3 | In2−xGexO3 |  | In2O3 | 66.8954491 | 0.07982738107 | solid state reaction | polycrystalline | Berardan2008SSC | http://dx.doi.org/10.1016/j.ssc.2007.12.033 |  | Thermal conductivity error is +/- 10% | 1035.51 | 16 | 5 | 80 | 12.943875 | Marezio | http://dx.doi.org/10.1107/S0365110X66001749 | 14388 | 300 | 29832.88928 | 0.00963932717 | 206 | 48
700 |  | 0.0194842 | -202.219 | 0.1469127127 | 2 | 0.0149487 | -172.722 | 0.0002098753039 | 0.03800495463 | 3.86562 | 0 | In2O3 | In2−xGexO3 |  | In2O3 | 51.32363659 | 0.1469127127 | solid state reaction | polycrystalline | Berardan2008SSC | http://dx.doi.org/10.1016/j.ssc.2007.12.033 |  | Thermal conductivity error is +/- 10% | 1035.51 | 16 | 5 | 80 | 12.943875 | Marezio | http://dx.doi.org/10.1107/S0365110X66001749 | 14388 | 300 | 40892.52396 | 0.02267702756 | 206 | 48
1000 |  | 0.0229674 | -222.736 | 0.2160075833 | 2 | 0.0149487 | -172.722 | 0.0002160075833 | 0.07257758417 | 2.97623 | 0 | In2O3 | In2−xGexO3 |  | In2O3 | 43.53997405 | 0.2160075833 | solid state reaction | polycrystalline | Berardan2008SSC | http://dx.doi.org/10.1016/j.ssc.2007.12.033 |  | Thermal conductivity error is +/- 10% | 1035.51 | 16 | 5 | 80 | 12.943875 | Marezio | http://dx.doi.org/10.1107/S0365110X66001749 | 14388 | 300 | 49611.3257 | 0.03569533829 | 206 | 48
300 |  | 0.00210578 | -88.5671 | 0.1117514347 | 2 | 0.0023498 | -105.832 | 0.0003725047822 | 0.01220460161 | 9.1565 | 0.002 | In1.998Ge0.002O3 | In2−xGexO3 |  | In2O3 | 474.8834161 | 0.1117514347 | solid state reaction | polycrystalline | Berardan2008SSC | http://dx.doi.org/10.1016/j.ssc.2007.12.033 |  | Thermal conductivity error is +/- 10% | 1035.51 | 16 | 5 | 80 | 12.943875 | Marezio | http://dx.doi.org/10.1107/S0365110X66001749 | 14388 | 300 | 7844.131202 | 0.03796370454 | 206 | 48
400 |  | 0.0023498 | -105.832 | 0.190661541 | 2 | 0.0023498 | -105.832 | 0.0004766538524 | 0.02782084562 | 6.85319 | 0.002 | In1.998Ge0.002O3 | In2−xGexO3 |  | In2O3 | 425.5681335 | 0.190661541 | solid state reaction | polycrystalline | Berardan2008SSC | http://dx.doi.org/10.1016/j.ssc.2007.12.033 |  | Thermal conductivity error is +/- 10% | 1035.51 | 16 | 5 | 80 | 12.943875 | Marezio | http://dx.doi.org/10.1107/S0365110X66001749 | 14388 | 300 | 11200.41222 | 0.06060746868 | 206 | 48
700 |  | 0.00337115 | -146.168 | 0.4436337439 | 2 | 0.0023498 | -105.832 | 0.0006337624913 | 0.1130936888 | 3.92271 | 0.002 | In1.998Ge0.002O3 | In2−xGexO3 |  | In2O3 | 296.6346796 | 0.4436337439 | solid state reaction | polycrystalline | Berardan2008SSC | http://dx.doi.org/10.1016/j.ssc.2007.12.033 |  | Thermal conductivity error is +/- 10% | 1035.51 | 16 | 5 | 80 | 12.943875 | Marezio | http://dx.doi.org/10.1107/S0365110X66001749 | 14388 | 300 | 21365.08422 | 0.1291586767 | 206 | 48
1000 |  | 0.0044955 | -177.832 | 0.7034639133 | 2 | 0.0023498 | -105.832 | 0.0007034639133 | 0.2400310891 | 2.93072 | 0.002 | In1.998Ge0.002O3 | In2−xGexO3 |  | In2O3 | 222.4446669 | 0.7034639133 | solid state reaction | polycrystalline | Berardan2008SSC | http://dx.doi.org/10.1016/j.ssc.2007.12.033 |  | Thermal conductivity error is +/- 10% | 1035.51 | 16 | 5 | 80 | 12.943875 | Marezio | http://dx.doi.org/10.1107/S0365110X66001749 | 14388 | 300 | 31624.22022 | 0.1851985134 | 206 | 48
300 |  | 0.000836795 | -50.4768 | 0.09134521615 | 2 | 0.000942337 | -62.4767 | 0.0003044840538 | 0.009402057151 | 9.71545 | 0.006 | In1.994Ge0.006O3 | In2−xGexO3 |  | In2O3 | 1195.035821 | 0.09134521615 | solid state reaction | polycrystalline | Berardan2008SSC | http://dx.doi.org/10.1016/j.ssc.2007.12.033 |  | Thermal conductivity error is +/- 10% | 1035.51 | 16 | 5 | 80 | 12.943875 | Marezio | http://dx.doi.org/10.1107/S0365110X66001749 | 14388 | 300 | 2547.907338 | 0.09003867254 | 206 | 48
400 |  | 0.000942337 | -62.4767 | 0.1656875637 | 2 | 0.000942337 | -62.4767 | 0.0004142189093 | 0.02299006562 | 7.20692 | 0.006 | In1.994Ge0.006O3 | In2−xGexO3 |  | In2O3 | 1061.191485 | 0.1656875637 | solid state reaction | polycrystalline | Berardan2008SSC | http://dx.doi.org/10.1016/j.ssc.2007.12.033 |  | Thermal conductivity error is +/- 10% | 1035.51 | 16 | 5 | 80 | 12.943875 | Marezio | http://dx.doi.org/10.1107/S0365110X66001749 | 14388 | 300 | 3903.338043 | 0.1437122778 | 206 | 48
700 |  | 0.00129155 | -94.1419 | 0.4803444028 | 2 | 0.000942337 | -62.4767 | 0.0006862062898 | 0.1047798589 | 4.58432 | 0.006 | In1.994Ge0.006O3 | In2−xGexO3 |  | In2O3 | 774.2634819 | 0.4803444028 | solid state reaction | polycrystalline | Berardan2008SSC | http://dx.doi.org/10.1016/j.ssc.2007.12.033 |  | Thermal conductivity error is +/- 10% | 1035.51 | 16 | 5 | 80 | 12.943875 | Marezio | http://dx.doi.org/10.1107/S0365110X66001749 | 14388 | 300 | 8862.697336 | 0.288470706 | 206 | 48
1000 |  | 0.00168341 | -119.305 | 0.8455268191 | 2 | 0.000942337 | -62.4767 | 0.0008455268191 | 0.2422942052 | 3.48967 | 0.006 | In1.994Ge0.006O3 | In2−xGexO3 |  | In2O3 | 594.032351 | 0.8455268191 | solid state reaction | polycrystalline | Berardan2008SSC | http://dx.doi.org/10.1016/j.ssc.2007.12.033 |  | Thermal conductivity error is +/- 10% | 1035.51 | 16 | 5 | 80 | 12.943875 | Marezio | http://dx.doi.org/10.1107/S0365110X66001749 | 14388 | 300 | 14233.68303 | 0.4153512901 | 206 | 48
300 |  | 0.000722981 | -46.7607 | 0.09073114222 | 2 | 0.000817897 | -56.5928 | 0.0003024371407 | 0.009632277567 | 9.41949 | 0.015 | In1.985Ge0.015O3 | In2−xGexO3 |  | In2O3 | 1383.162213 | 0.09073114222 | solid state reaction | polycrystalline | Berardan2008SSC | http://dx.doi.org/10.1016/j.ssc.2007.12.033 |  | Thermal conductivity error is +/- 10% | 1035.51 | 16 | 5 | 80 | 12.943875 | Marezio | http://dx.doi.org/10.1107/S0365110X66001749 | 14388 | 300 | 2186.563064 | 0.1074872143 | 206 | 48
400 |  | 0.000817897 | -56.5928 | 0.1566331708 | 2 | 0.000817897 | -56.5928 | 0.0003915829269 | 0.02222456398 | 7.04775 | 0.015 | In1.985Ge0.015O3 | In2−xGexO3 |  | In2O3 | 1222.64784 | 0.1566331708 | solid state reaction | polycrystalline | Berardan2008SSC | http://dx.doi.org/10.1016/j.ssc.2007.12.033 |  | Thermal conductivity error is +/- 10% | 1035.51 | 16 | 5 | 80 | 12.943875 | Marezio | http://dx.doi.org/10.1107/S0365110X66001749 | 14388 | 300 | 3202.745012 | 0.1693170574 | 206 | 48
700 |  | 0.00113128 | -83.3032 | 0.4293893812 | 2 | 0.000817897 | -56.5928 | 0.0006134134017 | 0.09296114352 | 4.61902 | 0.015 | In1.985Ge0.015O3 | In2−xGexO3 |  | In2O3 | 883.9544587 | 0.4293893812 | solid state reaction | polycrystalline | Berardan2008SSC | http://dx.doi.org/10.1016/j.ssc.2007.12.033 |  | Thermal conductivity error is +/- 10% | 1035.51 | 16 | 5 | 80 | 12.943875 | Marezio | http://dx.doi.org/10.1107/S0365110X66001749 | 14388 | 300 | 6939.42313 | 0.3268646196 | 206 | 48
1000 |  | 0.00143465 | -108.464 | 0.820021559 | 2 | 0.000817897 | -56.5928 | 0.000820021559 | 0.2319190112 | 3.53581 | 0.015 | In1.985Ge0.015O3 | In2−xGexO3 |  | In2O3 | 697.0341198 | 0.820021559 | solid state reaction | polycrystalline | Berardan2008SSC | http://dx.doi.org/10.1016/j.ssc.2007.12.033 |  | Thermal conductivity error is +/- 10% | 1035.51 | 16 | 5 | 80 | 12.943875 | Marezio | http://dx.doi.org/10.1107/S0365110X66001749 | 14388 | 300 | 11764.4393 | 0.4810109289 | 206 | 48
300 |  | 0.000896151 | -50.7871 | 0.08634692791 | 2 | 0.000995442 | -60.6186 | 0.000287823093 | 0.00973700995 | 8.86791 | 0.06 | In1.94Ge0.06O3 | In2−xGexO3 |  | In2O3 | 1115.883372 | 0.08634692791 | solid state reaction | polycrystalline | Berardan2008SSC | http://dx.doi.org/10.1016/j.ssc.2007.12.033 |  |  | 1035.51 | 16 | 5 | 80 | 12.943875 | Marezio | http://dx.doi.org/10.1107/S0365110X66001749 | 14388 | 300 | 2579.329526 | 0.09211038774 | 206 | 48
400 |  | 0.000995442 | -60.6186 | 0.14765761 | 2 | 0.000995442 | -60.6186 | 0.0003691440251 | 0.0223598301 | 6.6037 | 0.06 | In1.94Ge0.06O3 | In2−xGexO3 |  | In2O3 | 1004.57887 | 0.14765761 | solid state reaction | polycrystalline | Berardan2008SSC | http://dx.doi.org/10.1016/j.ssc.2007.12.033 |  |  | 1035.51 | 16 | 5 | 80 | 12.943875 | Marezio | http://dx.doi.org/10.1107/S0365110X66001749 | 14388 | 300 | 3674.614666 | 0.148472671 | 206 | 48
700 |  | 0.00139586 | -88.5677 | 0.3933751407 | 2 | 0.000995442 | -60.6186 | 0.0005619644866 | 0.1008656793 | 3.89999 | 0.06 | In1.94Ge0.06O3 | In2−xGexO3 |  | In2O3 | 716.4042239 | 0.3933751407 | solid state reaction | polycrystalline | Berardan2008SSC | http://dx.doi.org/10.1016/j.ssc.2007.12.033 |  |  | 1035.51 | 16 | 5 | 80 | 12.943875 | Marezio | http://dx.doi.org/10.1107/S0365110X66001749 | 14388 | 300 | 7844.237483 | 0.3137491159 | 206 | 48
1000 |  | 0.00177828 | -114.967 | 0.7432694002 | 2 | 0.000995442 | -60.6186 | 0.0007432694002 | 0.2426637632 | 3.06296 | 0.06 | In1.94Ge0.06O3 | In2−xGexO3 |  | In2O3 | 562.3411386 | 0.7432694002 | solid state reaction | polycrystalline | Berardan2008SSC | http://dx.doi.org/10.1016/j.ssc.2007.12.033 |  |  | 1035.51 | 16 | 5 | 80 | 12.943875 | Marezio | http://dx.doi.org/10.1107/S0365110X66001749 | 14388 | 300 | 13217.41109 | 0.4479694081 | 206 | 48
300 |  | 0.00132139 | -53.2639 | 0.06441042485 | 2 | 0.00143465 | -65.5729 | 0.0002147014162 | 0.009406579575 | 6.84738 | 0.1 | In1.9Ge0.1O3 | In2−xGexO3 |  | In2O3 | 756.7788465 | 0.06441042485 | solid state reaction | polycrystalline | Berardan2008SSC | http://dx.doi.org/10.1016/j.ssc.2007.12.033 |  |  | 1035.51 | 16 | 5 | 80 | 12.943875 | Marezio | http://dx.doi.org/10.1107/S0365110X66001749 | 14388 | 300 | 2837.043043 | 0.08090132513 | 206 | 48
400 |  | 0.00143465 | -65.5729 | 0.1198844377 | 2 | 0.00143465 | -65.5729 | 0.0002997110943 | 0.02354641204 | 5.09141 | 0.1 | In1.9Ge0.1O3 | In2−xGexO3 |  | In2O3 | 697.0341198 | 0.1198844377 | solid state reaction | polycrystalline | Berardan2008SSC | http://dx.doi.org/10.1016/j.ssc.2007.12.033 |  | Thermal conductivity error is +/- 10% | 1035.51 | 16 | 5 | 80 | 12.943875 | Marezio | http://dx.doi.org/10.1107/S0365110X66001749 | 14388 | 300 | 4299.805214 | 0.1336182513 | 206 | 48
700 |  | 0.0017302 | -93.2129 | 0.351523021 | 2 | 0.00143465 | -65.5729 | 0.0005021757442 | 0.1083546343 | 3.24419 | 0.1 | In1.9Ge0.1O3 | In2−xGexO3 |  | In2O3 | 577.967865 | 0.351523021 | solid state reaction | polycrystalline | Berardan2008SSC | http://dx.doi.org/10.1016/j.ssc.2007.12.033 |  | Thermal conductivity error is +/- 10% | 1035.51 | 16 | 5 | 80 | 12.943875 | Marezio | http://dx.doi.org/10.1107/S0365110X66001749 | 14388 | 300 | 8688.644726 | 0.3042883165 | 206 | 48
1000 |  | 0.00208663 | -117.444 | 0.6610224686 | 2 | 0.00143465 | -65.5729 | 0.0006610224686 | 0.2628915772 | 2.51443 | 0.1 | In1.9Ge0.1O3 | In2−xGexO3 |  | In2O3 | 479.241648 | 0.6610224686 | solid state reaction | polycrystalline | Berardan2008SSC | http://dx.doi.org/10.1016/j.ssc.2007.12.033 |  | Thermal conductivity error is +/- 10% | 1035.51 | 16 | 5 | 80 | 12.943875 | Marezio | http://dx.doi.org/10.1107/S0365110X66001749 | 14388 | 300 | 13793.09314 | 0.4650555478 | 206 | 48
300 |  | 0.00287298 | -52.3343 | 0.0285997009 | 2 | 0.0027953 | -64.0245 | 9.533233634e-05 | 0.008831211217 | 3.23848 | 0.2 | In1.8Ge0.2O3 | In2−xGexO3 |  | In2O3 | 348.0706444 | 0.0285997009 | solid state reaction | polycrystalline | Berardan2008SSC | http://dx.doi.org/10.1016/j.ssc.2007.12.033 |  | Thermal conductivity error is +/- 10% | 1035.51 | 16 | 5 | 80 | 12.943875 | Marezio | http://dx.doi.org/10.1107/S0365110X66001749 | 14388 | 300 | 2738.878956 | 0.07867509193 | 206 | 48
400 |  | 0.0027953 | -64.0245 | 0.05865755519 | 2 | 0.0027953 | -64.0245 | 0.000146643888 | 0.02246254052 | 2.61135 | 0.2 | In1.8Ge0.2O3 | In2−xGexO3 |  | In2O3 | 357.7433549 | 0.05865755519 | solid state reaction | polycrystalline | Berardan2008SSC | http://dx.doi.org/10.1016/j.ssc.2007.12.033 |  | Thermal conductivity error is +/- 10% | 1035.51 | 16 | 5 | 80 | 12.943875 | Marezio | http://dx.doi.org/10.1107/S0365110X66001749 | 14388 | 300 | 4099.1366 | 0.1337076663 | 206 | 48
700 |  | 0.00243728 | -86.4 | 0.2143976892 | 2 | 0.0027953 | -64.0245 | 0.0003062824132 | 0.1167762486 | 1.83597 | 0.2 | In1.8Ge0.2O3 | In2−xGexO3 |  | In2O3 | 410.2934419 | 0.2143976892 | solid state reaction | polycrystalline | Berardan2008SSC | http://dx.doi.org/10.1016/j.ssc.2007.12.033 |  | Thermal conductivity error is +/- 10% | 1035.51 | 16 | 5 | 80 | 12.943875 | Marezio | http://dx.doi.org/10.1107/S0365110X66001749 | 14388 | 300 | 7464.96 | 0.3816953429 | 206 | 48
1000 |  | 0.00267047 | -110.012 | 0.4532026252 | 2 | 0.0027953 | -64.0245 | 0.0004532026252 | 0.2779139558 | 1.63073 | 0.2 | In1.8Ge0.2O3 | In2−xGexO3 |  | In2O3 | 374.465918 | 0.4532026252 | solid state reaction | polycrystalline | Berardan2008SSC | http://dx.doi.org/10.1016/j.ssc.2007.12.033 |  | Thermal conductivity error is +/- 10% | 1035.51 | 16 | 5 | 80 | 12.943875 | Marezio | http://dx.doi.org/10.1107/S0365110X66001749 | 14388 | 300 | 12102.64014 | 0.5602992769 | 206 | 48
300 |  | 7.717915 | -390 | 0.0005912218401 | 3 |  |  | 1.970739467e-06 | 0.0003146018614 | 1.87927 | 0 | LaCoO3 | La1-xSrxCoO3 |  | LaCoO3 | 0.1295686698 | 0.0005912218401 | solid state reaction | polycrystalline | Iwasaki2008JSSC | http://dx.doi.org/10.1016/j.jssc.2008.08.078 |  |  | 222.73 | 4 | 5 | 20 | 11.1365 | Wang | http://dx.doi.org/10.1021/ic902072v | 247225 | 293 | 152100 | 5.046867468e-05 | 15 | 8
400 |  | 0.383884 | 140.3 | 0.002051045682 | 3 |  |  | 5.127614206e-06 |  |  | 0 | LaCoO3 | La1-xSrxCoO3 |  | LaCoO3 | 2.604953648 | 0.002051045682 | solid state reaction | polycrystalline | Iwasaki2008JSSC | http://dx.doi.org/10.1016/j.jssc.2008.08.078 |  |  | 222.73 | 4 | 5 | 20 | 11.1365 | Wang | http://dx.doi.org/10.1021/ic902072v | 247225 | 293 | 19684.09 |  | 15 | 8
700 |  | 0.001358313 | 28.76 | 0.04262612002 | 3 |  |  | 6.089445717e-05 |  |  | 0 | LaCoO3 | La1-xSrxCoO3 |  | LaCoO3 | 736.2070975 | 0.04262612002 | solid state reaction | polycrystalline | Iwasaki2008JSSC | http://dx.doi.org/10.1016/j.jssc.2008.08.078 |  |  | 222.73 | 4 | 5 | 20 | 11.1365 | Wang | http://dx.doi.org/10.1021/ic902072v | 247225 | 293 | 827.1376 |  | 15 | 8
1000 |  | 0.0009840111 | 15.7 | 0.02504951403 | 3 |  |  | 2.504951403e-05 |  |  | 0 | LaCoO3 | La1-xSrxCoO3 |  | LaCoO3 | 1016.248693 | 0.02504951403 | solid state reaction | polycrystalline | Iwasaki2008JSSC | http://dx.doi.org/10.1016/j.jssc.2008.08.078 |  |  | 222.73 | 4 | 5 | 20 | 11.1365 | Wang | http://dx.doi.org/10.1021/ic902072v | 247225 | 293 | 246.49 |  | 15 | 8
300 |  | 0.1570363 | 395 | 0.02980680634 | 3 |  |  | 9.935602115e-05 | 0.0164951889 | 1.807 | 0.01 | La0.99Sr0.01CoO3 | La1-xSrxCoO3 |  | LaCoO3 | 6.367955209 | 0.02980680634 | solid state reaction | polycrystalline | Iwasaki2008JSSC | http://dx.doi.org/10.1016/j.jssc.2008.08.078 |  |  | 222.73 | 4 | 5 | 20 | 11.1365 | Wang | http://dx.doi.org/10.1021/ic902072v | 247225 | 293 | 156025 | 0.002579603328 | 15 | 8
400 |  | 0.07413102 | 304 | 0.0498663015 | 3 |  |  | 0.0001246657538 |  |  | 0.01 | La0.99Sr0.01CoO3 | La1-xSrxCoO3 |  | LaCoO3 | 13.48962883 | 0.0498663015 | solid state reaction | polycrystalline | Iwasaki2008JSSC | http://dx.doi.org/10.1016/j.jssc.2008.08.078 |  |  | 222.73 | 4 | 5 | 20 | 11.1365 | Wang | http://dx.doi.org/10.1021/ic902072v | 247225 | 293 | 92416 |  | 15 | 8
700 |  | 0.001230269 | 32.48 | 0.06002471147 | 3 |  |  | 8.574958782e-05 |  |  | 0.01 | La0.99Sr0.01CoO3 | La1-xSrxCoO3 |  | LaCoO3 | 812.8305162 | 0.06002471147 | solid state reaction | polycrystalline | Iwasaki2008JSSC | http://dx.doi.org/10.1016/j.jssc.2008.08.078 |  |  | 222.73 | 4 | 5 | 20 | 11.1365 | Wang | http://dx.doi.org/10.1021/ic902072v | 247225 | 293 | 1054.9504 |  | 15 | 8
1000 |  | 0.0009506048 | 18.56 | 0.03623730937 | 3 |  |  | 3.623730937e-05 |  |  | 0.01 | La0.99Sr0.01CoO3 | La1-xSrxCoO3 |  | LaCoO3 | 1051.961874 | 0.03623730937 | solid state reaction | polycrystalline | Iwasaki2008JSSC | http://dx.doi.org/10.1016/j.jssc.2008.08.078 |  |  | 222.73 | 4 | 5 | 20 | 11.1365 | Wang | http://dx.doi.org/10.1021/ic902072v | 247225 | 293 | 344.4736 |  | 15 | 8
300 |  | 0.0691831 | 330 | 0.04722251731 | 3 |  |  | 0.000157408391 | 0.02623473184 | 1.8 | 0.02 | La0.98Sr0.02CoO3 | La1-xSrxCoO3 |  | LaCoO3 | 14.45439771 | 0.04722251731 | solid state reaction | polycrystalline | Iwasaki2008JSSC | http://dx.doi.org/10.1016/j.jssc.2008.08.078 |  |  | 222.73 | 4 | 5 | 20 | 11.1365 | Wang | http://dx.doi.org/10.1021/ic902072v | 247225 | 293 | 108900 | 0.005878121734 | 15 | 8
400 |  | 0.03380648 | 243.5 | 0.07015488587 | 3 |  |  | 0.0001753872147 |  |  | 0.02 | La0.98Sr0.02CoO3 | La1-xSrxCoO3 |  | LaCoO3 | 29.58012467 | 0.07015488587 | solid state reaction | polycrystalline | Iwasaki2008JSSC | http://dx.doi.org/10.1016/j.jssc.2008.08.078 |  |  | 222.73 | 4 | 5 | 20 | 11.1365 | Wang | http://dx.doi.org/10.1021/ic902072v | 247225 | 293 | 59292.25 |  | 15 | 8
700 |  | 0.001096478 | 28.76 | 0.05280509198 | 3 |  |  | 7.543584568e-05 |  |  | 0.02 | La0.98Sr0.02CoO3 | La1-xSrxCoO3 |  | LaCoO3 | 912.0108394 | 0.05280509198 | solid state reaction | polycrystalline | Iwasaki2008JSSC | http://dx.doi.org/10.1016/j.jssc.2008.08.078 |  |  | 222.73 | 4 | 5 | 20 | 11.1365 | Wang | http://dx.doi.org/10.1021/ic902072v | 247225 | 293 | 827.1376 |  | 15 | 8
1000 |  | 0.0009162205 | 17.6 | 0.03380845586 | 3 |  |  | 3.380845586e-05 |  |  | 0.02 | La0.98Sr0.02CoO3 | La1-xSrxCoO3 |  | LaCoO3 | 1091.440336 | 0.03380845586 | solid state reaction | polycrystalline | Iwasaki2008JSSC | http://dx.doi.org/10.1016/j.jssc.2008.08.078 |  |  | 222.73 | 4 | 5 | 20 | 11.1365 | Wang | http://dx.doi.org/10.1021/ic902072v | 247225 | 293 | 309.76 |  | 15 | 8
300 |  | 0.01595879 | 214.7 | 0.0866533473 | 3 |  |  | 0.000288844491 | 0.0481407485 | 1.8 | 0.05 | La0.95Sr0.05CoO3 | La1-xSrxCoO3 |  | LaCoO3 | 62.66138647 | 0.0866533473 | solid state reaction | polycrystalline | Iwasaki2008JSSC | http://dx.doi.org/10.1016/j.jssc.2008.08.078 |  |  | 222.95 | 4 | 5 | 20 | 11.1475 | Wang | http://dx.doi.org/10.1021/ic902072v | 247230 | 293 | 46096.09 | 0.02548229716 | 15 | 8
400 |  | 0.007277798 | 129 | 0.09146173002 | 3 |  |  | 0.0002286543251 |  |  | 0.05 | La0.95Sr0.05CoO3 | La1-xSrxCoO3 |  | LaCoO3 | 137.4041975 | 0.09146173002 | solid state reaction | polycrystalline | Iwasaki2008JSSC | http://dx.doi.org/10.1016/j.jssc.2008.08.078 |  |  | 222.95 | 4 | 5 | 20 | 11.1475 | Wang | http://dx.doi.org/10.1021/ic902072v | 247230 | 293 | 16641 |  | 15 | 8
700 |  | 0.000949511 | 25.04 | 0.04622391108 | 3 |  |  | 6.603415869e-05 |  |  | 0.05 | La0.95Sr0.05CoO3 | La1-xSrxCoO3 |  | LaCoO3 | 1053.173687 | 0.04622391108 | solid state reaction | polycrystalline | Iwasaki2008JSSC | http://dx.doi.org/10.1016/j.jssc.2008.08.078 |  |  | 222.95 | 4 | 5 | 20 | 11.1475 | Wang | http://dx.doi.org/10.1021/ic902072v | 247230 | 293 | 627.0016 |  | 15 | 8
1000 |  | 0.0008317638 | 14.8 | 0.02633440018 | 3 |  |  | 2.633440018e-05 |  |  | 0.05 | La0.95Sr0.05CoO3 | La1-xSrxCoO3 |  | LaCoO3 | 1202.264435 | 0.02633440018 | solid state reaction | polycrystalline | Iwasaki2008JSSC | http://dx.doi.org/10.1016/j.jssc.2008.08.078 |  |  | 222.95 | 4 | 5 | 20 | 11.1475 | Wang | http://dx.doi.org/10.1021/ic902072v | 247230 | 293 | 219.04 |  | 15 | 8
300 |  | 0.0004677351 | 21.32 | 0.02915383258 | 3 |  |  | 9.717944193e-05 | 0.007888389919 | 3.69579 | 0.2 | La0.8Sr0.2CoO3 | La1-xSrxCoO3 |  | LaCoO3 | 2137.96209 | 0.02915383258 | solid state reaction | polycrystalline | Iwasaki2008JSSC | http://dx.doi.org/10.1016/j.jssc.2008.08.078 |  |  | 224.2 | 4 | 5 | 20 | 11.21 | Wang | http://dx.doi.org/10.1021/ic902072v | 247232 | 293 | 454.5424 | 0.4234516164 | 15 | 8
400 |  | 0.0004466836 | 17.6 | 0.0277386504 | 3 |  |  | 6.934662599e-05 |  |  | 0.2 | La0.8Sr0.2CoO3 | La1-xSrxCoO3 |  | LaCoO3 | 2238.721139 | 0.0277386504 | solid state reaction | polycrystalline | Iwasaki2008JSSC | http://dx.doi.org/10.1016/j.jssc.2008.08.078 |  |  | 224.2 | 4 | 5 | 20 | 11.21 | Wang | http://dx.doi.org/10.1021/ic902072v | 247232 | 293 | 309.76 |  | 15 | 8
700 |  | 0.0004988845 | 10.17 | 0.01451242358 | 3 |  |  | 2.073203369e-05 |  |  | 0.2 | La0.8Sr0.2CoO3 | La1-xSrxCoO3 |  | LaCoO3 | 2004.472027 | 0.01451242358 | solid state reaction | polycrystalline | Iwasaki2008JSSC | http://dx.doi.org/10.1016/j.jssc.2008.08.078 |  |  | 224.2 | 4 | 5 | 20 | 11.21 | Wang | http://dx.doi.org/10.1021/ic902072v | 247232 | 293 | 103.4289 |  | 15 | 8
1000 |  | 0.0005970353 | 5.52 | 0.005103617941 | 3 |  |  | 5.103617941e-06 |  |  | 0.2 | La0.8Sr0.2CoO3 | La1-xSrxCoO3 |  | LaCoO3 | 1674.942876 | 0.005103617941 | solid state reaction | polycrystalline | Iwasaki2008JSSC | http://dx.doi.org/10.1016/j.jssc.2008.08.078 |  |  | 224.2 | 4 | 5 | 20 | 11.21 | Wang | http://dx.doi.org/10.1021/ic902072v | 247232 | 293 | 30.4704 |  | 15 | 8
300 |  | 0.00203961 | 56.4516 | 0.04687341907 | 8 |  |  | 0.0001562447302 | 0.05580168937 | 0.84 |  | Yb14MnSb11 | Yb14MnSb11 |  | Yb14MnSb11 | 490.2898103 | 0.04687341907 | flux (Sn), Ar | single crystal | Brown2006CM | http://dx.doi.org/10.1021/cm060261t |  |  | 6058.93 | 8 | 26 | 208 | 29.12947115 | Chan | http://dx.doi.org/10.1021/cm980358i | 85638 | 143 | 3186.783143 | 0.427252549 | 142 | 32
400 |  | 0.00232311 | 68.7334 | 0.08134406508 | 8 |  |  | 0.0002033601627 | 0.09637922403 | 0.844 |  | Yb14MnSb11 | Yb14MnSb11 |  | Yb14MnSb11 | 430.4574471 | 0.08134406508 | flux (Sn), Ar | single crystal | Brown2006CM | http://dx.doi.org/10.1021/cm060261t |  |  | 6058.93 | 8 | 26 | 208 | 29.12947115 | Chan | http://dx.doi.org/10.1021/cm980358i | 85638 | 143 | 4724.280276 | 0.4977801758 | 142 | 32
700 |  | 0.0034632 | 117.242 | 0.2778349675 | 8 |  |  | 0.0003969070964 | 0.3404840288 | 0.816 |  | Yb14MnSb11 | Yb14MnSb11 |  | Yb14MnSb11 | 288.7502888 | 0.2778349675 | flux (Sn), Ar | single crystal | Brown2006CM | http://dx.doi.org/10.1021/cm060261t |  |  | 6058.93 | 8 | 26 | 208 | 29.12947115 | Chan | http://dx.doi.org/10.1021/cm980358i | 85638 | 143 | 13745.68656 | 0.6043939867 | 142 | 32
1000 |  | 0.00457917 | 164.143 | 0.5883800874 | 8 |  |  | 0.0005883800874 | 0.8229092132 | 0.715 |  | Yb14MnSb11 | Yb14MnSb11 |  | Yb14MnSb11 | 218.3801868 | 0.5883800874 | flux (Sn), Ar | single crystal | Brown2006CM | http://dx.doi.org/10.1021/cm060261t |  |  | 6058.93 | 8 | 26 | 208 | 29.12947115 | Chan | http://dx.doi.org/10.1021/cm980358i | 85638 | 143 | 26942.92445 | 0.7452414766 | 142 | 32
300 |  | 0.00210707 | 110.866 | 0.1750004028 | 8 |  |  | 0.0005833346759 | 0.1732677255 | 1.01 |  | Zn4Sb3 | Zn4Sb3 |  | Zn4Sb3 | 474.5926808 | 0.1750004028 | melted, inert | polycrystalline | Caillat1997JPCS | http://dx.doi.org/10.1016/S0022-3697(96)00228-4 |  |  | 1610.64 | 9 | 7 | 63 | 25.56571429 | Mayer | http://dx.doi.org/10.1016/0022-5088(78)90109-1 | 52403 | 300 | 12291.26996 | 0.3439622202 | 167 | 12
400 |  | 0.00258969 | 146.015 | 0.3293116972 | 8 |  |  | 0.0008232792429 | 0.4961007791 | 0.6638 |  | Zn4Sb3 | Zn4Sb3 |  | Zn4Sb3 | 386.1466044 | 0.3293116972 | melted, inert | polycrystalline | Caillat1997JPCS | http://dx.doi.org/10.1016/S0022-3697(96)00228-4 |  |  | 1610.64 | 9 | 7 | 63 | 25.56571429 | Mayer | http://dx.doi.org/10.1016/0022-5088(78)90109-1 | 52403 | 300 | 21320.38023 | 0.5677599969 | 167 | 12
700 |  | 0.00332511 | 205.872 | 0.892250069 | 8 |  |  | 0.001274642956 | 1.286961011 | 0.6933 |  | Zn4Sb3 | Zn4Sb3 |  | Zn4Sb3 | 300.7419303 | 0.892250069 | melted, inert | polycrystalline | Caillat1997JPCS | http://dx.doi.org/10.1016/S0022-3697(96)00228-4 |  |  | 1610.64 | 9 | 7 | 63 | 25.56571429 | Mayer | http://dx.doi.org/10.1016/0022-5088(78)90109-1 | 52403 | 300 | 42383.28038 | 0.7409017987 | 167 | 12
300 |  | 0.00391 | 126 | 0.1218107417 | 6 |  |  | 0.0004060358056 |  |  |  | CeFe2Co2Sb12 | Ce-Fe4CoSb12 |  | Fe4CoSb12 | 255.7544757 | 0.1218107417 | combination of melting and powder metallurgy techniques | polycrystalline | Fleurial1996ICT | http://dx.doi.org/10.1109/ICT.1996.553263 |  |  | 747 | 2 | 17 | 34 | 21.97058824 | Berardan | http://dx.doi.org/10.1016/S0925-8388(02)00968-4 | 96163 | 300 | 15876 |  | 204 | 48
400 |  | 0.00385 | 154 | 0.2464 | 6 |  |  | 0.000616 |  |  |  | CeFe2Co2Sb12 | Ce-Fe4CoSb12 |  | Fe4CoSb12 | 259.7402597 | 0.2464 | combination of melting and powder metallurgy techniques | polycrystalline | Fleurial1996ICT | http://dx.doi.org/10.1109/ICT.1996.553263 |  |  | 747 | 2 | 17 | 34 | 21.97058824 | Berardan | http://dx.doi.org/10.1016/S0925-8388(02)00968-4 | 96163 | 300 | 23716 |  | 204 | 48
700 |  | 0.00325 | 166 | 0.5935138462 | 6 |  |  | 0.0008478769231 |  |  |  | CeFe2Co2Sb12 | Ce-Fe4CoSb12 |  | Fe4CoSb12 | 307.6923077 | 0.5935138462 | combination of melting and powder metallurgy techniques | polycrystalline | Fleurial1996ICT | http://dx.doi.org/10.1109/ICT.1996.553263 |  |  | 747 | 2 | 17 | 34 | 21.97058824 | Berardan | http://dx.doi.org/10.1016/S0925-8388(02)00968-4 | 96163 | 300 | 27556 |  | 204 | 48
300 |  | 0.00103 | 101 | 0.2971165049 | 6 |  |  | 0.0009903883495 | 0.1555583795 | 1.91 |  | CeFe3CoSb12 | Ce-Fe4CoSb12 |  | Fe4CoSb12 | 970.8737864 | 0.2971165049 | combination of melting and powder metallurgy techniques | polycrystalline | Fleurial1996ICT | http://dx.doi.org/10.1109/ICT.1996.553263 |  | *kappa extrapolated from 400 K | 756.81 | 2 | 17 | 34 | 22.25911765 | Berardan | http://dx.doi.org/10.1016/S0925-8388(02)00968-4 | 96163 | 300 | 10201 | 0.3720835663 | 204 | 48
400 |  | 0.00112 | 127 | 0.5760357143 | 6 |  |  | 0.001440089286 | 0.2909271284 | 1.98 |  | CeFe3CoSb12 | Ce-Fe4CoSb12 |  | Fe4CoSb12 | 892.8571429 | 0.5760357143 | combination of melting and powder metallurgy techniques | polycrystalline | Fleurial1996ICT | http://dx.doi.org/10.1109/ICT.1996.553263 |  |  | 756.81 | 2 | 17 | 34 | 22.25911765 | Berardan | http://dx.doi.org/10.1016/S0925-8388(02)00968-4 | 96163 | 300 | 16129 | 0.4401154401 | 204 | 48
700 |  | 0.00129 | 176 | 1.680868217 | 6 |  |  | 0.00240124031 | 0.8120136314 | 2.07 |  | CeFe3CoSb12 | Ce-Fe4CoSb12 |  | Fe4CoSb12 | 775.1937984 | 1.680868217 | combination of melting and powder metallurgy techniques | polycrystalline | Fleurial1996ICT | http://dx.doi.org/10.1109/ICT.1996.553263 |  |  | 756.81 | 2 | 17 | 34 | 22.25911765 | Berardan | http://dx.doi.org/10.1016/S0925-8388(02)00968-4 | 96163 | 300 | 30976 | 0.6396285062 | 204 | 48
300 |  | 0.000893 | 87.2 | 0.2554481523 | 6 |  |  | 0.000851493841 | 0.1064367301 | 2.4 |  | CeFe3.5Co0.5Sb12 | Ce-Fe4CoSb12 |  | Fe4CoSb12 | 1119.820829 | 0.2554481523 | combination of melting and powder metallurgy techniques | polycrystalline | Fleurial1996ICT | http://dx.doi.org/10.1109/ICT.1996.553263 |  | *kappa extrapolated from 400 K | 756.81 | 2 | 17 | 34 | 22.25911765 | Berardan | http://dx.doi.org/10.1016/S0925-8388(02)00968-4 | 96163 | 300 | 7603.84 | 0.3415453527 | 204 | 48
400 |  | 0.000971 | 107 | 0.4716374871 | 6 |  |  | 0.001179093718 | 0.1981670114 | 2.38 |  | CeFe3.5Co0.5Sb13 | Ce-Fe4CoSb12 |  | Fe4CoSb12 | 1029.866117 | 0.4716374871 | combination of melting and powder metallurgy techniques | polycrystalline | Fleurial1996ICT | http://dx.doi.org/10.1109/ICT.1996.553263 |  |  | 756.81 | 2 | 17 | 34 | 22.25911765 | Berardan | http://dx.doi.org/10.1016/S0925-8388(02)00968-4 | 96163 | 300 | 11449 | 0.4223316515 | 204 | 48
700 |  | 0.00107 | 158 | 1.633158879 | 6 |  |  | 0.002333084112 | 0.6558870998 | 2.49 |  | CeFe3.5Co0.5Sb14 | Ce-Fe4CoSb12 |  | Fe4CoSb12 | 934.5794393 | 1.633158879 | combination of melting and powder metallurgy techniques | polycrystalline | Fleurial1996ICT | http://dx.doi.org/10.1109/ICT.1996.553263 |  |  | 756.81 | 2 | 17 | 34 | 22.25911765 | Berardan | http://dx.doi.org/10.1016/S0925-8388(02)00968-4 | 96163 | 300 | 24964 | 0.6410689487 | 204 | 48
300 |  | 0.000771 | 58.2 | 0.1317992218 | 6 |  |  | 0.0004393307393 | 0.08503175599 | 1.55 |  | CeFe4Sb12 | Ce-Fe4CoSb12 |  | Fe4CoSb12 | 1297.016861 | 0.1317992218 | combination of melting and powder metallurgy techniques | polycrystalline | Fleurial1996ICT | http://dx.doi.org/10.1109/ICT.1996.553263 |  | *kappa extrapolated from 400 K | 762.5 | 2 | 17 | 34 | 22.42647059 | Berardan | http://dx.doi.org/10.1016/S0925-8388(02)00968-4 | 96163 | 300 | 3387.24 | 0.6125266725 | 204 | 48
400 |  | 0.000836 | 75.7 | 0.2741861244 | 6 |  |  | 0.000685465311 | 0.1746408436 | 1.57 |  | CeFe4Sb12 | Ce-Fe4CoSb12 |  | Fe4CoSb12 | 1196.172249 | 0.2741861244 | combination of melting and powder metallurgy techniques | polycrystalline | Fleurial1996ICT | http://dx.doi.org/10.1109/ICT.1996.553263 |  |  | 762.5 | 2 | 17 | 34 | 22.42647059 | Berardan | http://dx.doi.org/10.1016/S0925-8388(02)00968-4 | 96163 | 300 | 5730.49 | 0.7436077165 | 204 | 48
700 |  | 0.000886 | 127 | 1.274300226 | 6 |  |  | 0.001820428894 | 0.7482678953 | 1.703 |  | CeFe4Sb12 | Ce-Fe4CoSb12 |  | Fe4CoSb12 | 1128.668172 | 1.274300226 | combination of melting and powder metallurgy techniques | polycrystalline | Fleurial1996ICT | http://dx.doi.org/10.1109/ICT.1996.553263 |  |  | 762.5 | 2 | 17 | 34 | 22.42647059 | Berardan | http://dx.doi.org/10.1016/S0925-8388(02)00968-4 | 96163 | 300 | 16129 | 1.131981936 | 204 | 48
300 |  | 0.0445463 | 279.207 | 0.05250035279 | 9 |  |  | 0.000175001176 | 0.05491668702 | 0.956 |  | AgCrSe2 | AgCrSe2 |  | AgCrSe2 | 22.44855353 | 0.05250035279 | solid state reaction, sealed | polycrystalline | Gascoin2011CM | http://dx.doi.org/10.1021/cm200581k |  |  | 248.9 | 3 | 4 | 12 | 20.74166667 | van der Lee | http://dx.doi.org/10.1016/0022-4596(89)90285-5, | 68423 | 295 | 77956.54885 | 0.0171886414 | 160 | 6
400 |  | 0.0402203 | 300.119 | 0.08957806298 | 9 |  |  | 0.0002239451574 | 0.224057186 | 0.3998 |  | AgCrSe2 | AgCrSe2 |  | AgCrSe2 | 24.86306666 | 0.08957806298 | solid state reaction, sealed | polycrystalline | Gascoin2011CM | http://dx.doi.org/10.1021/cm200581k |  |  | 248.9 | 3 | 4 | 12 | 20.74166667 | van der Lee | http://dx.doi.org/10.1016/0022-4596(89)90285-5, | 68423 | 295 | 90071.41416 | 0.06069623077 | 160 | 6
700 |  | 0.0328604 | 306.696 | 0.2003740231 | 9 |  |  | 0.0002862486044 | 0.9745818245 | 0.2056 |  | AgCrSe2 | AgCrSe2 |  | AgCrSe2 | 30.43176589 | 0.2003740231 | solid state reaction, sealed | polycrystalline | Gascoin2011CM | http://dx.doi.org/10.1021/cm200581k |  | *res and seebeck 700K and 1000K values extrapolated from 600K | 248.9 | 3 | 4 | 12 | 20.74166667 | van der Lee | http://dx.doi.org/10.1016/0022-4596(89)90285-5, | 68423 | 295 | 94062.43642 | 0.2528086389 | 160 | 6
300 |  | 0.0511002 | -132.097 | 0.01024435369 | 2 |  |  | 3.414784562e-05 |  |  | 0.0025 | Zn0.9975Al0.0025O | Zn1-xAlxO |  | ZnO | 19.56939503 | 0.01024435369 | solid state reaction, vacuum | polycrystalline | Guilmeau2009JEM | http://dx.doi.org/10.1007/s11664-009-0815-2 |  |  | 47.62 | 2 | 2 | 4 | 11.905 | Abrahams | http://dx.doi.org/10.1107/S0567740869003876 | 26170 | 295 | 17449.61741 |  | 186 | 12
400 |  | 0.0504715 | -135.054 | 0.01445535236 | 2 |  |  | 3.61383809e-05 |  |  | 0.0025 | Zn0.9975Al0.0025O | Zn1-xAlxO |  | ZnO | 19.81316188 | 0.01445535236 | solid state reaction, vacuum | polycrystalline | Guilmeau2009JEM | http://dx.doi.org/10.1007/s11664-009-0815-2 |  |  | 47.62 | 2 | 2 | 4 | 11.905 | Abrahams | http://dx.doi.org/10.1107/S0567740869003876 | 26170 | 295 | 18239.58292 |  | 186 | 12
700 |  | 0.041277 | -180.753 | 0.05540652883 | 2 |  |  | 7.915218405e-05 |  |  | 0.0025 | Zn0.9975Al0.0025O | Zn1-xAlxO |  | ZnO | 24.22656685 | 0.05540652883 | solid state reaction, vacuum | polycrystalline | Guilmeau2009JEM | http://dx.doi.org/10.1007/s11664-009-0815-2 |  |  | 47.62 | 2 | 2 | 4 | 11.905 | Abrahams | http://dx.doi.org/10.1107/S0567740869003876 | 26170 | 295 | 32671.64701 |  | 186 | 12
1000 |  | 0.0239096 | -218.521 | 0.1997165467 | 2 |  |  | 0.0001997165467 |  |  | 0.0025 | Zn0.9975Al0.0025O | Zn1-xAlxO |  | ZnO | 41.8242045 | 0.1997165467 | solid state reaction, vacuum | polycrystalline | Guilmeau2009JEM | http://dx.doi.org/10.1007/s11664-009-0815-2 |  |  | 47.62 | 2 | 2 | 4 | 11.905 | Abrahams | http://dx.doi.org/10.1107/S0567740869003876 | 26170 | 295 | 47751.42744 |  | 186 | 12
300 |  | 0.0151081 | -115.43 | 0.02645749942 | 2 |  |  | 8.819166474e-05 |  |  | 0.005 | Zn0.995Al0.005O | Zn1-xAlxO |  | ZnO | 66.18965985 | 0.02645749942 | solid state reaction, vacuum | polycrystalline | Guilmeau2009JEM | http://dx.doi.org/10.1007/s11664-009-0815-2 |  |  | 47.62 | 2 | 2 | 4 | 11.905 | Abrahams | http://dx.doi.org/10.1107/S0567740869003876 | 26170 | 295 | 13324.0849 |  | 186 | 12
400 |  | 0.0150295 | -128.468 | 0.04392435417 | 2 |  |  | 0.0001098108854 |  |  | 0.005 | Zn0.995Al0.005O | Zn1-xAlxO |  | ZnO | 66.5358129 | 0.04392435417 | solid state reaction, vacuum | polycrystalline | Guilmeau2009JEM | http://dx.doi.org/10.1007/s11664-009-0815-2 |  |  | 47.62 | 2 | 2 | 4 | 11.905 | Abrahams | http://dx.doi.org/10.1107/S0567740869003876 | 26170 | 295 | 16504.02702 |  | 186 | 12
700 |  | 0.0154224 | -162.876 | 0.1204093654 | 2 |  |  | 0.0001720133791 |  |  | 0.005 | Zn0.995Al0.005O | Zn1-xAlxO |  | ZnO | 64.84075112 | 0.1204093654 | solid state reaction, vacuum | polycrystalline | Guilmeau2009JEM | http://dx.doi.org/10.1007/s11664-009-0815-2 |  |  | 47.62 | 2 | 2 | 4 | 11.905 | Abrahams | http://dx.doi.org/10.1107/S0567740869003876 | 26170 | 295 | 26528.59138 |  | 186 | 12
1000 |  | 0.010943 | -204.677 | 0.3828262298 | 2 |  |  | 0.0003828262298 |  |  | 0.005 | Zn0.995Al0.005O | Zn1-xAlxO |  | ZnO | 91.38261903 | 0.3828262298 | solid state reaction, vacuum | polycrystalline | Guilmeau2009JEM | http://dx.doi.org/10.1007/s11664-009-0815-2 |  |  | 47.62 | 2 | 2 | 4 | 11.905 | Abrahams | http://dx.doi.org/10.1107/S0567740869003876 | 26170 | 295 | 41892.67433 |  | 186 | 12
300 |  | 0.0103143 | -113.952 | 0.03776812281 | 2 |  |  | 0.0001258937427 |  |  | 0.0075 | Zn0.9925Al0.0075O | Zn1-xAlxO |  | ZnO | 96.9527743 | 0.03776812281 | solid state reaction, vacuum | polycrystalline | Guilmeau2009JEM | http://dx.doi.org/10.1007/s11664-009-0815-2 |  |  | 47.62 | 2 | 2 | 4 | 11.905 | Abrahams | http://dx.doi.org/10.1107/S0567740869003876 | 26170 | 295 | 12985.0583 |  | 186 | 12
400 |  | 0.0103143 | -123.495 | 0.0591451287 | 2 |  |  | 0.0001478628218 |  |  | 0.0075 | Zn0.9925Al0.0075O | Zn1-xAlxO |  | ZnO | 96.9527743 | 0.0591451287 | solid state reaction, vacuum | polycrystalline | Guilmeau2009JEM | http://dx.doi.org/10.1007/s11664-009-0815-2 |  |  | 47.62 | 2 | 2 | 4 | 11.905 | Abrahams | http://dx.doi.org/10.1107/S0567740869003876 | 26170 | 295 | 15251.01503 |  | 186 | 12
700 |  | 0.0111002 | -154.543 | 0.1506141979 | 2 |  |  | 0.0002151631398 |  |  | 0.0075 | Zn0.9925Al0.0075O | Zn1-xAlxO |  | ZnO | 90.08846687 | 0.1506141979 | solid state reaction, vacuum | polycrystalline | Guilmeau2009JEM | http://dx.doi.org/10.1007/s11664-009-0815-2 |  |  | 47.62 | 2 | 2 | 4 | 11.905 | Abrahams | http://dx.doi.org/10.1107/S0567740869003876 | 26170 | 295 | 23883.53885 |  | 186 | 12
1000 |  | 0.00952849 | -187.876 | 0.3704405564 | 2 |  |  | 0.0003704405564 |  |  | 0.0075 | Zn0.9925Al0.0075O | Zn1-xAlxO |  | ZnO | 104.9484231 | 0.3704405564 | solid state reaction, vacuum | polycrystalline | Guilmeau2009JEM | http://dx.doi.org/10.1007/s11664-009-0815-2 |  |  | 47.62 | 2 | 2 | 4 | 11.905 | Abrahams | http://dx.doi.org/10.1107/S0567740869003876 | 26170 | 295 | 35297.39138 |  | 186 | 12
300 |  | 0.006778 | -110.995 | 0.05452887293 | 2 |  |  | 0.0001817629098 |  |  | 0.01 | Zn0.99Al0.01O | Zn1-xAlxO |  | ZnO | 147.5361464 | 0.05452887293 | solid state reaction, vacuum | polycrystalline | Guilmeau2009JEM | http://dx.doi.org/10.1007/s11664-009-0815-2 |  |  | 47.62 | 2 | 2 | 4 | 11.905 | Abrahams | http://dx.doi.org/10.1107/S0567740869003876 | 26170 | 295 | 12319.89003 |  | 186 | 12
400 |  | 0.00709234 | -117.177 | 0.0774381901 | 2 |  |  | 0.0001935954752 |  |  | 0.01 | Zn0.99Al0.01O | Zn1-xAlxO |  | ZnO | 140.9971885 | 0.0774381901 | solid state reaction, vacuum | polycrystalline | Guilmeau2009JEM | http://dx.doi.org/10.1007/s11664-009-0815-2 |  |  | 47.62 | 2 | 2 | 4 | 11.905 | Abrahams | http://dx.doi.org/10.1107/S0567740869003876 | 26170 | 295 | 13730.44933 |  | 186 | 12
700 |  | 0.00795678 | -147.016 | 0.1901471824 | 2 |  |  | 0.000271638832 |  |  | 0.01 | Zn0.99Al0.01O | Zn1-xAlxO |  | ZnO | 125.6789807 | 0.1901471824 | solid state reaction, vacuum | polycrystalline | Guilmeau2009JEM | http://dx.doi.org/10.1007/s11664-009-0815-2 |  |  | 47.62 | 2 | 2 | 4 | 11.905 | Abrahams | http://dx.doi.org/10.1107/S0567740869003876 | 26170 | 295 | 21613.70426 |  | 186 | 12
1000 |  | 0.00772102 | -175.78 | 0.4001881668 | 2 |  |  | 0.0004001881668 |  |  | 0.01 | Zn0.99Al0.01O | Zn1-xAlxO |  | ZnO | 129.5165665 | 0.4001881668 | solid state reaction, vacuum | polycrystalline | Guilmeau2009JEM | http://dx.doi.org/10.1007/s11664-009-0815-2 |  |  | 47.62 | 2 | 2 | 4 | 11.905 | Abrahams | http://dx.doi.org/10.1107/S0567740869003876 | 26170 | 295 | 30898.6084 |  | 186 | 12
300 |  | 0.0213949 | -144.866 | 0.02942686055 | 2 |  |  | 9.808953515e-05 |  |  | 0.03 | Zn0.97Al0.03O | Zn1-xAlxO |  | ZnO | 46.74011096 | 0.02942686055 | solid state reaction, vacuum | polycrystalline | Guilmeau2009JEM | http://dx.doi.org/10.1007/s11664-009-0815-2 |  |  | 47.62 | 2 | 2 | 4 | 11.905 | Abrahams | http://dx.doi.org/10.1107/S0567740869003876 | 26170 | 295 | 20986.15796 |  | 186 | 12
400 |  | 0.0214735 | -149.839 | 0.04182220117 | 2 |  |  | 0.0001045555029 |  |  | 0.03 | Zn0.97Al0.03O | Zn1-xAlxO |  | ZnO | 46.56902694 | 0.04182220117 | solid state reaction, vacuum | polycrystalline | Guilmeau2009JEM | http://dx.doi.org/10.1007/s11664-009-0815-2 |  |  | 47.62 | 2 | 2 | 4 | 11.905 | Abrahams | http://dx.doi.org/10.1107/S0567740869003876 | 26170 | 295 | 22451.72592 |  | 186 | 12
700 |  | 0.0221022 | -177.527 | 0.09981397784 | 2 |  |  | 0.0001425913969 |  |  | 0.03 | Zn0.97Al0.03O | Zn1-xAlxO |  | ZnO | 45.24436481 | 0.09981397784 | solid state reaction, vacuum | polycrystalline | Guilmeau2009JEM | http://dx.doi.org/10.1007/s11664-009-0815-2 |  |  | 47.62 | 2 | 2 | 4 | 11.905 | Abrahams | http://dx.doi.org/10.1107/S0567740869003876 | 26170 | 295 | 31515.83573 |  | 186 | 12
1000 |  | 0.0170727 | -207.5 | 0.2521935605 | 2 |  |  | 0.0002521935605 |  |  | 0.03 | Zn0.97Al0.03O | Zn1-xAlxO |  | ZnO | 58.57304351 | 0.2521935605 | solid state reaction, vacuum | polycrystalline | Guilmeau2009JEM | http://dx.doi.org/10.1007/s11664-009-0815-2 |  |  | 47.62 | 2 | 2 | 4 | 11.905 | Abrahams | http://dx.doi.org/10.1107/S0567740869003876 | 26170 | 295 | 43056.25 |  | 186 | 12
300 |  | 0.0257653 | -80.5607 | 0.007556705784 | 2 |  |  | 2.518901928e-05 |  |  | 0.02 | SrMn0.98Mo0.02O3 | SrMn1-xMoxO3 |  | SrMnO3 | 38.81189041 | 0.007556705784 | solid state reaction, air | polycrystalline | Hebert2007 | http://dx.doi.org/10.1016/j.progsolidstchem.2007.01.027 |  |  | 234.85 | 4 | 5 | 20 | 11.7425 | Daoud-Aladine | http://dx.doi.org/10.1103/PhysRevB.75.104417 | 157935 | 350 | 6490.026384 |  | 194 | 24
400 |  | 0.0260503 | -73.8318 | 0.008370168008 | 2 |  |  | 2.092542002e-05 |  |  | 0.02 | SrMn0.98Mo0.02O3 | SrMn1-xMoxO3 |  | SrMnO3 | 38.38727385 | 0.008370168008 | solid state reaction, air | polycrystalline | Hebert2007 | http://dx.doi.org/10.1016/j.progsolidstchem.2007.01.027 |  |  | 234.85 | 4 | 5 | 20 | 11.7425 | Daoud-Aladine | http://dx.doi.org/10.1103/PhysRevB.75.104417 | 157935 | 350 | 5451.134691 |  | 194 | 24
700 |  | 0.0335085 | -58.3178 | 0.007104693012 | 2 |  |  | 1.014956145e-05 |  |  | 0.02 | SrMn0.98Mo0.02O3 | SrMn1-xMoxO3 |  | SrMnO3 | 29.84317412 | 0.007104693012 | solid state reaction, air | polycrystalline | Hebert2007 | http://dx.doi.org/10.1016/j.progsolidstchem.2007.01.027 |  |  | 234.85 | 4 | 5 | 20 | 11.7425 | Daoud-Aladine | http://dx.doi.org/10.1103/PhysRevB.75.104417 | 157935 | 350 | 3400.965797 |  | 194 | 24
1000 |  | 0.0355363 | -40.1869 | 0.004544611937 | 2 |  |  | 4.544611937e-06 |  |  | 0.02 | SrMn0.98Mo0.02O3 | SrMn1-xMoxO3 |  | SrMnO3 | 28.1402397 | 0.004544611937 | solid state reaction, air | polycrystalline | Hebert2007 | http://dx.doi.org/10.1016/j.progsolidstchem.2007.01.027 |  |  | 234.85 | 4 | 5 | 20 | 11.7425 | Daoud-Aladine | http://dx.doi.org/10.1103/PhysRevB.75.104417 | 157935 | 350 | 1614.986932 |  | 194 | 24
300 |  | 0.0154019 | -110.28 | 0.02368865867 | 2 |  |  | 7.896219557e-05 |  |  | 0.04 | SrMn0.96Mo0.04O3 | SrMn1-xMoxO3 |  | SrMnO3 | 64.92705445 | 0.02368865867 | solid state reaction, air | polycrystalline | Hebert2007 | http://dx.doi.org/10.1016/j.progsolidstchem.2007.01.027 |  |  | 234.85 | 4 | 5 | 20 | 11.7425 | Daoud-Aladine | http://dx.doi.org/10.1103/PhysRevB.75.104417 | 157935 | 350 | 12161.6784 |  | 194 | 24
400 |  | 0.0151768 | -105.047 | 0.02908352804 | 2 |  |  | 7.27088201e-05 |  |  | 0.04 | SrMn0.96Mo0.04O3 | SrMn1-xMoxO3 |  | SrMnO3 | 65.8900427 | 0.02908352804 | solid state reaction, air | polycrystalline | Hebert2007 | http://dx.doi.org/10.1016/j.progsolidstchem.2007.01.027 |  |  | 234.85 | 4 | 5 | 20 | 11.7425 | Daoud-Aladine | http://dx.doi.org/10.1103/PhysRevB.75.104417 | 157935 | 350 | 11034.87221 |  | 194 | 24
700 |  | 0.0173875 | -88.5981 | 0.03160164674 | 2 |  |  | 4.514520963e-05 |  |  | 0.04 | SrMn0.96Mo0.04O3 | SrMn1-xMoxO3 |  | SrMnO3 | 57.51258088 | 0.03160164674 | solid state reaction, air | polycrystalline | Hebert2007 | http://dx.doi.org/10.1016/j.progsolidstchem.2007.01.027 |  |  | 234.85 | 4 | 5 | 20 | 11.7425 | Daoud-Aladine | http://dx.doi.org/10.1103/PhysRevB.75.104417 | 157935 | 350 | 7849.623324 |  | 194 | 24
1000 |  | 0.0229475 | -74.3925 | 0.02411698031 | 2 |  |  | 2.411698031e-05 |  |  | 0.04 | SrMn0.96Mo0.04O3 | SrMn1-xMoxO3 |  | SrMnO3 | 43.57773178 | 0.02411698031 | solid state reaction, air | polycrystalline | Hebert2007 | http://dx.doi.org/10.1016/j.progsolidstchem.2007.01.027 |  |  | 234.85 | 4 | 5 | 20 | 11.7425 | Daoud-Aladine | http://dx.doi.org/10.1103/PhysRevB.75.104417 | 157935 | 350 | 5534.244056 |  | 194 | 24
300 |  | 0.248876 | 69.4361 | 0.0005811776125 | 1 |  |  | 1.937258708e-06 | 0.0005283432841 | 1.1 | 0.3 | Sm1.7Ca0.3MnO3 | Sm1-xCaxMnO3 |  | CaMnO3 | 4.018065221 | 0.0005811776125 | solid state reaction, air | polycrystalline | Hejtmanek1999PRB | http://dx.doi.org/10.1103/PhysRevB.60.14057 |  |  | 219.13 | 4 | 5 | 20 | 10.9565 | Woodward | http://dx.doi.org/10.1021/cm980397u | 85652 | 300 | 4821.371983 | 0.002673839765 | 62 | 8
300 |  | 0.00955255 | -32.5663 | 0.003330724976 | 1 |  |  | 1.110241659e-05 | 0.001753013145 | 1.9 | 0.5 | Sm0.5Ca0.5MnO3 | Sm1-xCaxMnO3 |  | CaMnO3 | 104.6840896 | 0.003330724976 | solid state reaction, air | polycrystalline | Hejtmanek1999PRB | http://dx.doi.org/10.1103/PhysRevB.60.14057 |  |  | 219.13 | 4 | 5 | 20 | 10.9565 | Woodward | http://dx.doi.org/10.1021/cm980397u | 85652 | 300 | 1060.563896 | 0.04033092294 | 62 | 8
300 |  | 0.0285342 | -357.564 | 0.1344197638 | 1 |  |  | 0.0004480658792 | 0.008282178913 | 16.23 | 1 | CaMnO3 | Sm1-xCaxMnO3 |  | CaMnO3 | 35.0456645 | 0.1344197638 | solid state reaction, air | polycrystalline | Hejtmanek1999PRB | http://dx.doi.org/10.1103/PhysRevB.60.14057 |  |  | 206.97 | 4 | 5 | 20 | 10.3485 | Poeppelmeier | http://dx.doi.org/10.1016/0022-4596(82)90292-4 | 35218 | 300 | 127852.0141 | 0.00158061777 | 62 | 8
300 |  | 0.00105 | -133 | 0.5054 | 7 |  |  | 0.001684666667 | 0.06333333333 | 7.98 | y0.02 | ZrNi1.98Cu0.02Sn | ZrNi1-x-yCoxCuySn |  | ZrNiSn | 952.3809524 | 0.5054 | arc melted, Ar | polycrystalline | Katsumyama2004JAC | http://dx.doi.org/10.1016/j.jallcom.2004.02.061 |  | *kappa extrapolated from 375 K | 228.44 | 4 | 3 | 12 | 19.03666667 | Jeitschko | http://dx.doi.org/10.1007/BF03038432 | 105382 | 300 | 17689 | 0.08736126029 | 216 | 96
400 |  | 0.001169 | -136 | 0.6328828058 | 7 |  |  | 0.001582207015 | 0.09313948577 | 6.795 | y0.02 | ZrNi1.98Cu0.02Sn | ZrNi1-x-yCoxCuySn |  | ZrNiSn | 855.4319932 | 0.6328828058 | arc melted, Ar | polycrystalline | Katsumyama2004JAC | http://dx.doi.org/10.1016/j.jallcom.2004.02.061 |  |  | 228.44 | 4 | 3 | 12 | 19.03666667 | Jeitschko | http://dx.doi.org/10.1007/BF03038432 | 105382 | 300 | 18496 | 0.1228699964 | 216 | 96
300 |  | 0.00876 | -95 | 0.03090753425 | 7 |  |  | 0.0001030251142 | 0.005134141901 | 6.02 | x0.004y0.06 | ZrNi0.76Co0.004Cu0.2Sn | ZrNi1-x-yCoxCuySn |  | ZrNiSn | 114.1552511 | 0.03090753425 | arc melted, Ar | polycrystalline | Katsumyama2004JAC | http://dx.doi.org/10.1016/j.jallcom.2004.02.061 |  |  | 228.44 | 4 | 3 | 12 | 19.03666667 | Jeitschko | http://dx.doi.org/10.1007/BF03038432 | 105382 | 300 | 9025 | 0.01388067173 | 216 | 96
400 |  | 0.00695 | -130 | 0.09726618705 | 7 |  |  | 0.0002431654676 | 0.01835211076 | 5.3 | 0.005 | ZrNi0.76Co0.004Cu0.2Sn | ZrNi1-x-yCoxCuySn |  | ZrNiSn | 143.8848921 | 0.09726618705 | arc melted, Ar | polycrystalline | Katsumyama2004JAC | http://dx.doi.org/10.1016/j.jallcom.2004.02.061 |  |  | 228.44 | 4 | 3 | 12 | 19.03666667 | Jeitschko | http://dx.doi.org/10.1007/BF03038432 | 105382 | 300 | 16900 | 0.02649653862 | 216 | 96
300 |  | 0.000598 | -113 | 0.6405852843 | 7 |  |  | 0.002135284281 | 0.07536297462 | 8.5 | x0y0.02 | ZrNiSn0.98Sb0.02 | Zr1-xYxNiSn1-ySby |  | ZrNiSn | 1672.240803 | 0.6405852843 | arc melted, Ar | polycrystalline | Katsumyama2007JAC | http://dx.doi.org/10.1016/j.jallcom.2006.02.075 |  | *extrapolated from 350 K | 228.44 | 4 | 3 | 12 | 19.03666667 | Jeitschko | http://dx.doi.org/10.1007/BF03038432 | 105382 | 300 | 12769 | 0.1440094432 | 216 | 96
400 |  | 0.000624 | -137 | 1.203141026 | 7 |  |  | 0.003007852564 | 0.1513384938 | 7.95 | x0y0.02 | ZrNiSn0.98Sb0.02 | Zr1-xYxNiSn1-ySby |  | ZrNiSn | 1602.564103 | 1.203141026 | arc melted, Ar | polycrystalline | Katsumyama2007JAC | http://dx.doi.org/10.1016/j.jallcom.2006.02.075 |  |  | 228.44 | 4 | 3 | 12 | 19.03666667 | Jeitschko | http://dx.doi.org/10.1007/BF03038432 | 105382 | 300 | 18769 | 0.1967424609 | 216 | 96
300 |  | 0.000771 | -92 | 0.3293385214 | 7 |  |  | 0.001097795071 | 0.03944173909 | 8.35 | x0.06y0.04 | Zr0.94Y0.06NiSn0.96Sb0.04 | Zr1-xYxNiSn1-ySby |  | ZrNiSn | 1297.016861 | 0.3293385214 | arc melted, Ar | polycrystalline | Katsumyama2007JAC | http://dx.doi.org/10.1016/j.jallcom.2006.02.075 |  | *extrapolated from 350 K | 228.44 | 4 | 3 | 12 | 19.03666667 | Jeitschko | http://dx.doi.org/10.1007/BF03038432 | 105382 | 300 | 8464 | 0.113702556 | 216 | 96
400 |  | 0.000788 | -109 | 0.6030964467 | 7 |  |  | 0.001507741117 | 0.09264154327 | 6.51 | x0.06y0.04 | Zr0.94Y0.06NiSn0.96Sb0.04 | Zr1-xYxNiSn1-ySby |  | ZrNiSn | 1269.035533 | 0.6030964467 | arc melted, Ar | polycrystalline | Katsumyama2007JAC | http://dx.doi.org/10.1016/j.jallcom.2006.02.075 |  |  | 228.44 | 4 | 3 | 12 | 19.03666667 | Jeitschko | http://dx.doi.org/10.1007/BF03038432 | 105382 | 300 | 11881 | 0.1902578618 | 216 | 96
300 |  | 0.00122831 | -119.188 | 0.3469591392 | 7 |  |  | 0.001156530464 | 0.05025159741 | 6.90444 | 1 | NbCoSn | NbCoxSn |  | NbCoSn | 814.126727 | 0.3469591392 | Floating zone melting | single crystal | Kimura2008APL | http://dx.doi.org/10.1063/1.2828713 |  |  | 210.86 | 4 | 3 | 12 | 17.57166667 | Skolozdra | http://dx.doi.org/10.1016/0304-8853(93)90861-U | 102553 | 300 | 14205.77934 | 0.08631268635 | 216 | 96
400 |  | 0.00141493 | -137.005 | 0.5306374174 | 7 |  |  | 0.001326593543 | 0.06667639443 | 7.9584 | 1 | NbCoSn | NbCoxSn |  | NbCoSn | 706.7487438 | 0.5306374174 | Floating zone melting | single crystal | Kimura2008APL | http://dx.doi.org/10.1063/1.2828713 |  |  | 210.86 | 4 | 3 | 12 | 17.57166667 | Skolozdra | http://dx.doi.org/10.1016/0304-8853(93)90861-U | 102553 | 300 | 18770.37003 | 0.08667405181 | 216 | 96
700 |  | 0.00203039 | -168.074 | 0.9739118412 | 7 |  |  | 0.00139130263 | 0.09997986273 | 9.74108 | 1 | NbCoSn | NbCoxSn |  | NbCoSn | 492.5162161 | 0.9739118412 | Floating zone melting | single crystal | Kimura2008APL | http://dx.doi.org/10.1063/1.2828713 |  |  | 210.86 | 4 | 3 | 12 | 17.57166667 | Skolozdra | http://dx.doi.org/10.1016/0304-8853(93)90861-U | 102553 | 300 | 28248.86948 | 0.08635774443 | 216 | 96
1000 |  | 0.00259029 | -177.53 | 1.216732524 | 7 |  |  | 0.001216732524 | 0.1225724439 | 9.92664 | 1 | NbCoSn | NbCoxSn |  | NbCoSn | 386.0571596 | 1.216732524 | Floating zone melting | single crystal | Kimura2008APL | http://dx.doi.org/10.1063/1.2828713 |  |  | 210.86 | 4 | 3 | 12 | 17.57166667 | Skolozdra | http://dx.doi.org/10.1016/0304-8853(93)90861-U | 102553 | 300 | 31516.9009 | 0.09489408999 | 216 | 96
300 |  | 0.00137411 | -163.441 | 0.5832057218 | 7 |  |  | 0.001944019073 | 0.0846855574 | 6.88672 | 1.05 | NbCo1.05Sn | NbCoxSn |  | NbCoSn | 727.743776 | 0.5832057218 | Floating zone melting | single crystal | Kimura2008APL | http://dx.doi.org/10.1063/1.2828713 |  |  | 210.86 | 4 | 3 | 12 | 17.57166667 | Skolozdra | http://dx.doi.org/10.1016/0304-8853(93)90861-U | 102553 | 300 | 26712.96048 | 0.07735299882 | 216 | 96
400 |  | 0.0016302 | -185.373 | 0.8431640076 | 7 |  |  | 0.002107910019 | 0.120287894 | 7.00955 | 1.05 | NbCo1.05Sn | NbCoxSn |  | NbCoSn | 613.4216661 | 0.8431640076 | Floating zone melting | single crystal | Kimura2008APL | http://dx.doi.org/10.1063/1.2828713 |  |  | 210.86 | 4 | 3 | 12 | 17.57166667 | Skolozdra | http://dx.doi.org/10.1016/0304-8853(93)90861-U | 102553 | 300 | 34363.14913 | 0.08541198024 | 216 | 96
700 |  | 0.00233598 | -236.772 | 1.679923886 | 7 |  |  | 0.002399891266 | 0.2322839365 | 7.2322 | 1.05 | NbCo1.05Sn | NbCoxSn |  | NbCoSn | 428.0858569 | 1.679923886 | Floating zone melting | single crystal | Kimura2008APL | http://dx.doi.org/10.1063/1.2828713 |  |  | 210.86 | 4 | 3 | 12 | 17.57166667 | Skolozdra | http://dx.doi.org/10.1016/0304-8853(93)90861-U | 102553 | 300 | 56060.97998 | 0.1010993396 | 216 | 96
1000 |  | 0.00297916 | -250.86 | 2.112365217 | 7 |  |  | 0.002112365217 | 0.2753379498 | 7.6719 | 1.05 | NbCo1.05Sn | NbCoxSn |  | NbCoSn | 335.6650868 | 2.112365217 | Floating zone melting | single crystal | Kimura2008APL | http://dx.doi.org/10.1063/1.2828713 |  |  | 210.86 | 4 | 3 | 12 | 17.57166667 | Skolozdra | http://dx.doi.org/10.1016/0304-8853(93)90861-U | 102553 | 300 | 62930.7396 | 0.1067561897 | 216 | 96
300 |  | 0.00111024 | -130.766 | 0.4620554139 | 7 |  |  | 0.001540184713 | 0.0796335596 | 5.80227 | 1.1 | NbCo1.10Sn | NbCoxSn |  | NbCoSn | 900.7061536 | 0.4620554139 | Floating zone melting | single crystal | Kimura2008APL | http://dx.doi.org/10.1063/1.2828713 |  |  | 210.86 | 4 | 3 | 12 | 17.57166667 | Skolozdra | http://dx.doi.org/10.1016/0304-8853(93)90861-U | 102553 | 300 | 17099.74676 | 0.1136308556 | 216 | 96
400 |  | 0.00129687 | -151.928 | 0.7119331061 | 7 |  |  | 0.001779832765 | 0.1221154556 | 5.83 | 1.1 | NbCo1.10Sn | NbCoxSn |  | NbCoSn | 771.0873102 | 0.7119331061 | Floating zone melting | single crystal | Kimura2008APL | http://dx.doi.org/10.1063/1.2828713 |  |  | 210.86 | 4 | 3 | 12 | 17.57166667 | Skolozdra | http://dx.doi.org/10.1016/0304-8853(93)90861-U | 102553 | 300 | 23082.11718 | 0.1290876869 | 216 | 96
700 |  | 0.0018429 | -189.172 | 1.359283299 | 7 |  |  | 0.001941833284 | 0.2181302954 | 6.23152 | 1.1 | NbCo1.10Sn | NbCoxSn |  | NbCoSn | 542.6230398 | 1.359283299 | Floating zone melting | single crystal | Kimura2008APL | http://dx.doi.org/10.1063/1.2828713 |  |  | 210.86 | 4 | 3 | 12 | 17.57166667 | Skolozdra | http://dx.doi.org/10.1016/0304-8853(93)90861-U | 102553 | 300 | 35786.04558 | 0.1487277826 | 216 | 96
1000 |  | 0.00242362 | -199.4 | 1.640536058 | 7 |  |  | 0.001640536058 | 0.2422320678 | 6.77258 | 1.1 | NbCo1.10Sn | NbCoxSn |  | NbCoSn | 412.6059366 | 1.640536058 | Floating zone melting | single crystal | Kimura2008APL | http://dx.doi.org/10.1063/1.2828713 |  |  | 210.86 | 4 | 3 | 12 | 17.57166667 | Skolozdra | http://dx.doi.org/10.1016/0304-8853(93)90861-U | 102553 | 300 | 39760.36 | 0.1486521363 | 216 | 96
300 |  | 0.000146517 | -18.17146 | 0.06761030294 |  |  |  | 0.0002253676765 | 0.008327744733 | 8.118681 |  | NbCo2Sn | NbCoxSn |  | NbCoSn | 6825.14657 | [17 empty] | 0.6153717937
300 |  | 0.000160849 | -81.3436 | 1.234098054 | 8 |  |  | 0.004113660179 |  |  | 8 | Bi92Sb8 | Bi100-xSbx |  | Bi-Sb | 6217.010985 | 1.234098054 | melted, vacuum | polcrystalline | Kitagawa2004JPCS | http://dx.doi.org/10.1016/j.jpcs.2004.01.010 |  |  | 195.59 | 6 | 1 | 6 | 32.59833333 | Ehret | http://dx.doi.org/10.1021/ja01317a031 | 617054 | 300 | 6616.781261 |  | 166 | 12
400 |  | 0.000155432 | -69.2991 | 1.235875563 | 8 |  |  | 0.003089688906 |  |  | 8 | Bi92Sb8 | Bi100-xSbx |  | Bi-Sb | 6433.68161 | 1.235875563 | melted, vacuum | polcrystalline | Kitagawa2004JPCS | http://dx.doi.org/10.1016/j.jpcs.2004.01.010 |  |  | 195.59 | 6 | 1 | 6 | 32.59833333 | Ehret | http://dx.doi.org/10.1021/ja01317a031 | 617054 | 300 | 4802.365261 |  | 166 | 12
300 |  | 0.000182312 | -80.7513 | 1.073013151 | 8 |  |  | 0.003576710503 |  |  | 10 | Bi90Sb10 | Bi100-xSbx |  | Bi-Sb | 5485.102462 | 1.073013151 | melted, vacuum | polcrystalline | Kitagawa2004JPCS | http://dx.doi.org/10.1016/j.jpcs.2004.01.010 |  |  | 195.59 | 6 | 1 | 6 | 32.59833333 | Ehret | http://dx.doi.org/10.1021/ja01317a031 | 617054 | 300 | 6520.772452 |  | 166 | 12
400 |  | 0.000180761 | -68.5094 | 1.038617376 | 8 |  |  | 0.00259654344 |  |  | 10 | Bi90Sb10 | Bi100-xSbx |  | Bi-Sb | 5532.166784 | 1.038617376 | melted, vacuum | polcrystalline | Kitagawa2004JPCS | http://dx.doi.org/10.1016/j.jpcs.2004.01.010 |  |  | 195.59 | 6 | 1 | 6 | 32.59833333 | Ehret | http://dx.doi.org/10.1021/ja01317a031 | 617054 | 300 | 4693.537888 |  | 166 | 12
300 |  | 0.000172072 | -85.2915 | 1.268301636 | 8 |  |  | 0.004227672121 |  |  | 12 | Bi88Sb12 | Bi100-xSbx |  | Bi-Sb | 5811.520759 | 1.268301636 | melted, vacuum | polcrystalline | Kitagawa2004JPCS | http://dx.doi.org/10.1016/j.jpcs.2004.01.010 |  |  | 195.59 | 6 | 1 | 6 | 32.59833333 | Ehret | http://dx.doi.org/10.1021/ja01317a031 | 617054 | 300 | 7274.639972 |  | 166 | 12
400 |  | 0.000167887 | -72.8522 | 1.264527461 | 8 |  |  | 0.003161318652 |  |  | 12 | Bi88Sb12 | Bi100-xSbx |  | Bi-Sb | 5956.387332 | 1.264527461 | melted, vacuum | polcrystalline | Kitagawa2004JPCS | http://dx.doi.org/10.1016/j.jpcs.2004.01.010 |  |  | 195.59 | 6 | 1 | 6 | 32.59833333 | Ehret | http://dx.doi.org/10.1021/ja01317a031 | 617054 | 300 | 5307.443045 |  | 166 | 12
300 |  | 0.000256248 | -81.3443 | 0.7746669409 | 8 |  |  | 0.002582223136 |  |  | 14 | Bi86Sb14 | Bi100-xSbx |  | Bi-Sb | 3902.469483 | 0.7746669409 | melted, vacuum | polcrystalline | Kitagawa2004JPCS | http://dx.doi.org/10.1016/j.jpcs.2004.01.010 |  |  | 195.59 | 6 | 1 | 6 | 32.59833333 | Ehret | http://dx.doi.org/10.1021/ja01317a031 | 617054 | 300 | 6616.895142 |  | 166 | 12
400 |  | 0.000292608 | -69.1017 | 0.6527565812 | 8 |  |  | 0.001631891453 |  |  | 14 | Bi86Sb14 | Bi100-xSbx |  | Bi-Sb | 3417.541557 | 0.6527565812 | melted, vacuum | polcrystalline | Kitagawa2004JPCS | http://dx.doi.org/10.1016/j.jpcs.2004.01.010 |  |  | 195.59 | 6 | 1 | 6 | 32.59833333 | Ehret | http://dx.doi.org/10.1021/ja01317a031 | 617054 | 300 | 4775.044943 |  | 166 | 12
300 |  | 0.000259558 | -75.2246 | 0.6540434637 | 8 |  |  | 0.002180144879 |  |  | 17 | Bi83Sb17 | Bi100-xSbx |  | Bi-Sb | 3852.703442 | 0.6540434637 | melted, vacuum | polcrystalline | Kitagawa2004JPCS | http://dx.doi.org/10.1016/j.jpcs.2004.01.010 |  |  | 195.59 | 6 | 1 | 6 | 32.59833333 | Ehret | http://dx.doi.org/10.1021/ja01317a031 | 617054 | 300 | 5658.740445 |  | 166 | 12
400 |  | 0.000285183 | -61.5956 | 0.5321520482 | 8 |  |  | 0.001330380121 |  |  | 17 | Bi83Sb17 | Bi100-xSbx |  | Bi-Sb | 3506.520375 | 0.5321520482 | melted, vacuum | polcrystalline | Kitagawa2004JPCS | http://dx.doi.org/10.1016/j.jpcs.2004.01.010 |  |  | 195.59 | 6 | 1 | 6 | 32.59833333 | Ehret | http://dx.doi.org/10.1021/ja01317a031 | 617054 | 300 | 3794.017939 |  | 166 | 12
700 |  | 0.08931 | 8.02541 | 5.048151827e-05 | 1 |  |  | 7.211645467e-08 |  |  | 0 | CaMn7O12 | Ca(Mn3-xCux)Mn4O12 |  | CaMnO3 | 11.19695443 | 5.048151827e-05 | solid state reaction, air | polycrystalline | Kobayashi2004JAP | http://dx.doi.org/10.1063/1.1687532 |  |  | 598.91 | 3 | 20 | 60 | 9.981833333 | Bochu | http://dx.doi.org/10.1016/0038-1098(80)90668-7 | 200971 | 300 | 64.40720567 |  | 194 | 24
1000 |  | 0.0405007 | -20.1644 | 0.00100394074 | 1 |  |  | 1.00394074e-06 |  |  | 0 | CaMn7O12 | Ca(Mn3-xCux)Mn4O12 |  | CaMnO3 | 24.69093127 | 0.00100394074 | solid state reaction, air | polycrystalline | Kobayashi2004JAP | http://dx.doi.org/10.1063/1.1687532 |  |  | 598.91 | 3 | 20 | 60 | 9.981833333 | Bochu | http://dx.doi.org/10.1016/0038-1098(80)90668-7 | 200971 | 300 | 406.6030274 |  | 194 | 24
300 |  | 0.513021 | 32.5598 | 6.199398715e-05 | 1 |  |  | 2.066466238e-07 |  |  | 0.5 | CaMn6.5Cu0.5O12 | Ca(Mn3-xCux)Mn4O12 |  | CaMnO3 | 1.949237945 | 6.199398715e-05 | solid state reaction, air | polycrystalline | Kobayashi2004JAP | http://dx.doi.org/10.1063/1.1687532 |  |  | 598.91 | 3 | 20 | 60 | 9.981833333 | Bochu | http://dx.doi.org/10.1016/0038-1098(80)90668-7 | 200971 | 300 | 1060.140576 |  | 194 | 24
400 |  | 0.172634 | 9.29006 | 1.999726932e-05 | 1 |  |  | 4.999317331e-08 |  |  | 0.5 | CaMn6.5Cu0.5O12 | Ca(Mn3-xCux)Mn4O12 |  | CaMnO3 | 5.792601689 | 1.999726932e-05 | solid state reaction, air | polycrystalline | Kobayashi2004JAP | http://dx.doi.org/10.1063/1.1687532 |  |  | 598.91 | 3 | 20 | 60 | 9.981833333 | Bochu | http://dx.doi.org/10.1016/0038-1098(80)90668-7 | 200971 | 300 | 86.3052148 |  | 194 | 24
700 |  | 0.0500867 | -15.3459 | 0.0003291246035 | 1 |  |  | 4.70178005e-07 |  |  | 0.5 | CaMn6.5Cu0.5O12 | Ca(Mn3-xCux)Mn4O12 |  | CaMnO3 | 19.96538003 | 0.0003291246035 | solid state reaction, air | polycrystalline | Kobayashi2004JAP | http://dx.doi.org/10.1063/1.1687532 |  |  | 598.91 | 3 | 20 | 60 | 9.981833333 | Bochu | http://dx.doi.org/10.1016/0038-1098(80)90668-7 | 200971 | 300 | 235.4966468 |  | 194 | 24
1000 |  | 0.0281389 | -24.3591 | 0.002108702731 | 1 |  |  | 2.108702731e-06 |  |  | 0.5 | CaMn6.5Cu0.5O12 | Ca(Mn3-xCux)Mn4O12 |  | CaMnO3 | 35.53799189 | 0.002108702731 | solid state reaction, air | polycrystalline | Kobayashi2004JAP | http://dx.doi.org/10.1063/1.1687532 |  |  | 598.91 | 3 | 20 | 60 | 9.981833333 | Bochu | http://dx.doi.org/10.1016/0038-1098(80)90668-7 | 200971 | 300 | 593.3657528 |  | 194 | 24
300 |  | 0.247652 | -13.1349 | 2.089935854e-05 | 1 |  |  | 6.966452846e-08 |  |  | 1 | CaMn6CuO12 | Ca(Mn3-xCux)Mn4O12 |  | CaMnO3 | 4.037924184 | 2.089935854e-05 | solid state reaction, air | polycrystalline | Kobayashi2004JAP | http://dx.doi.org/10.1063/1.1687532 |  |  | 598.91 | 3 | 20 | 60 | 9.981833333 | Bochu | http://dx.doi.org/10.1016/0038-1098(80)90668-7 | 200971 | 300 | 172.525598 |  | 194 | 24
400 |  | 0.101057 | -19.922 | 0.0001570939505 | 1 |  |  | 3.927348764e-07 |  |  | 1 | CaMn6CuO12 | Ca(Mn3-xCux)Mn4O12 |  | CaMnO3 | 9.895405563 | 0.0001570939505 | solid state reaction, air | polycrystalline | Kobayashi2004JAP | http://dx.doi.org/10.1063/1.1687532 |  |  | 598.91 | 3 | 20 | 60 | 9.981833333 | Bochu | http://dx.doi.org/10.1016/0038-1098(80)90668-7 | 200971 | 300 | 396.886084 |  | 194 | 24
700 |  | 0.0326349 | -27.3305 | 0.00160217853 | 1 |  |  | 2.288826472e-06 |  |  | 1 | CaMn6CuO12 | Ca(Mn3-xCux)Mn4O12 |  | CaMnO3 | 30.64204272 | 0.00160217853 | solid state reaction, air | polycrystalline | Kobayashi2004JAP | http://dx.doi.org/10.1063/1.1687532 |  |  | 598.91 | 3 | 20 | 60 | 9.981833333 | Bochu | http://dx.doi.org/10.1016/0038-1098(80)90668-7 | 200971 | 300 | 746.9562303 |  | 194 | 24
1000 |  | 0.0204067 | -30.2012 | 0.004469671635 | 1 |  |  | 4.469671635e-06 |  |  | 1 | CaMn6CuO12 | Ca(Mn3-xCux)Mn4O12 |  | CaMnO3 | 49.00351355 | 0.004469671635 | solid state reaction, air | polycrystalline | Kobayashi2004JAP | http://dx.doi.org/10.1063/1.1687532 |  |  | 598.91 | 3 | 20 | 60 | 9.981833333 | Bochu | http://dx.doi.org/10.1016/0038-1098(80)90668-7 | 200971 | 300 | 912.1124814 |  | 194 | 24
300 |  | 1720.91 | -55.6808 | 5.404730326e-08 | 1 |  |  | 1.801576775e-10 |  |  |  | LiMn2O4 | LiMn2O4 |  | LiMn2O4 | 0.0005810879128 | 5.404730326e-08 | solid state reaction, air | polycrystalline | Kobayashi2004JAP | http://dx.doi.org/10.1063/1.1687532 |  |  | 555.64 | 8 | 7 | 56 | 9.922142857 | Berg | http://dx.doi.org/10.1016/S0167-2738(99)00235-0 | 89459 | 300 | 3100.351489 |  | 227 | 192
400 |  | 74.0928 | -45.9919 | 1.141948943e-06 | 1 |  |  | 2.854872357e-09 |  |  |  | LiMn2O4 | LiMn2O4 |  | LiMn2O4 | 0.01349658806 | 1.141948943e-06 | solid state reaction, air | polycrystalline | Kobayashi2004JAP | http://dx.doi.org/10.1063/1.1687532 |  |  | 555.64 | 8 | 7 | 56 | 9.922142857 | Berg | http://dx.doi.org/10.1016/S0167-2738(99)00235-0 | 89459 | 300 | 2115.254866 |  | 227 | 192
700 |  | 1.16732 | -30.1768 | 5.460777514e-05 | 1 |  |  | 7.801110734e-08 |  |  |  | LiMn2O4 | LiMn2O4 |  | LiMn2O4 | 0.8566631258 | 5.460777514e-05 | solid state reaction, air | polycrystalline | Kobayashi2004JAP | http://dx.doi.org/10.1063/1.1687532 |  |  | 555.64 | 8 | 7 | 56 | 9.922142857 | Berg | http://dx.doi.org/10.1016/S0167-2738(99)00235-0 | 89459 | 300 | 910.6392582 |  | 227 | 192
1000 |  | 0.261071 | -19.4145 | 0.0001443755952 | 1 |  |  | 1.443755952e-07 |  |  |  | LiMn2O4 | LiMn2O4 |  | LiMn2O4 | 3.830375645 | 0.0001443755952 | solid state reaction, air | polycrystalline | Kobayashi2004JAP | http://dx.doi.org/10.1063/1.1687532 |  |  | 555.64 | 8 | 7 | 56 | 9.922142857 | Berg | http://dx.doi.org/10.1016/S0167-2738(99)00235-0 | 89459 | 300 | 376.9228103 |  | 227 | 192
300 |  | 0.0552875 | -22.2738 | 0.0002692048834 | 1 |  |  | 8.973496115e-07 |  |  | 0.5 | Pr0.5Ca0.5MnO3 | PrxCa1-xMnO3 |  | CaMnO3 | 18.08727108 | 0.0002692048834 | solid state reaction, air | polycrystalline | Kobayashi2004JAP | http://dx.doi.org/10.1063/1.1687532 |  |  | 221.92 | 4 | 5 | 20 | 11.096 | Woodward | http://dx.doi.org/10.1021/cm980397u | 85650 | 300 | 496.1221664 |  | 62 | 8
400 |  | 0.0298067 | -22.7685 | 0.000695688677 | 1 |  |  | 1.739221693e-06 |  |  | 0.5 | Pr0.5Ca0.5MnO3 | PrxCa1-xMnO3 |  | CaMnO3 | 33.54950397 | 0.000695688677 | solid state reaction, air | polycrystalline | Kobayashi2004JAP | http://dx.doi.org/10.1063/1.1687532 |  |  | 221.92 | 4 | 5 | 20 | 11.096 | Woodward | http://dx.doi.org/10.1021/cm980397u | 85650 | 300 | 518.4045923 |  | 62 | 8
700 |  | 0.0160953 | -23.4352 | 0.002388560756 | 1 |  |  | 3.412229651e-06 |  |  | 0.5 | Pr0.5Ca0.5MnO3 | PrxCa1-xMnO3 |  | CaMnO3 | 62.12993855 | 0.002388560756 | solid state reaction, air | polycrystalline | Kobayashi2004JAP | http://dx.doi.org/10.1063/1.1687532 |  |  | 221.92 | 4 | 5 | 20 | 11.096 | Woodward | http://dx.doi.org/10.1021/cm980397u | 85650 | 300 | 549.208599 |  | 62 | 8
1000 |  | 0.0127386 | -23.7587 | 0.004431223413 | 1 |  |  | 4.431223413e-06 |  |  | 0.5 | Pr0.5Ca0.5MnO3 | PrxCa1-xMnO3 |  | CaMnO3 | 78.50156218 | 0.004431223413 | solid state reaction, air | polycrystalline | Kobayashi2004JAP | http://dx.doi.org/10.1063/1.1687532 |  |  | 221.92 | 4 | 5 | 20 | 11.096 | Woodward | http://dx.doi.org/10.1021/cm980397u | 85650 | 300 | 564.4758257 |  | 62 | 8
300 |  | 0.000711 | 4.08735 | 0.0007049126592 | 9 |  |  | 2.349708864e-06 | 0.0001849256819 | 3.81187 | 0 | Mo3Te4 | Mo6Te8-xSx |  | Mo3Te4 | 1406.469761 | 0.0007049126592 | solid state reaction, vacuum | polycrystalline | Kurosaki2003JACa | http://dx.doi.org/10.1016/S0925-8388(02)01002-2 |  |  | 1039.77 | 6 | 7 | 42 | 24.75642857 | Bars | http://dx.doi.org/10.1016/S0925-8388(02)01002-2 | 644477 | 300 | 16.70643002 | 0.2700868248 | 148 | 6
400 |  | 0.00072 | 7.50989 | 0.003133247101 | 9 |  |  | 7.833117752e-06 | 0.000800989616 | 3.91172 | 0 | Mo3Te4 | Mo6Te8-xSx |  | Mo3Te4 | 1388.888889 | 0.003133247101 | solid state reaction, vacuum | polycrystalline | Kurosaki2003JACa | http://dx.doi.org/10.1016/S0925-8388(02)01002-2 |  |  | 1039.77 | 6 | 7 | 42 | 24.75642857 | Bars | http://dx.doi.org/10.1016/S0925-8388(02)01002-2 | 644477 | 300 | 56.39844781 | 0.3465369596 | 148 | 6
700 |  | 0.000715 | 16.5599 | 0.0268477205 | 9 |  |  | 3.835388643e-05 | 0.006030525925 | 4.45197 | 0 | Mo3Te4 | Mo6Te8-xSx |  | Mo3Te4 | 1398.601399 | 0.0268477205 | solid state reaction, vacuum | polycrystalline | Kurosaki2003JACa | http://dx.doi.org/10.1016/S0925-8388(02)01002-2 |  |  | 1039.77 | 6 | 7 | 42 | 24.75642857 | Bars | http://dx.doi.org/10.1016/S0925-8388(02)01002-2 | 644477 | 300 | 274.230288 | 0.5365739636 | 148 | 6
1000 |  | 0.000723 | 23.9118 | 0.07908356559 | 9 |  |  | 7.908356559e-05 | 0.01494641336 | 5.29114 | 0 | Mo3Te4 | Mo6Te8-xSx |  | Mo3Te4 | 1383.125864 | 0.07908356559 | solid state reaction, vacuum | polycrystalline | Kurosaki2003JACa | http://dx.doi.org/10.1016/S0925-8388(02)01002-2 |  |  | 1039.77 | 6 | 7 | 42 | 24.75642857 | Bars | http://dx.doi.org/10.1016/S0925-8388(02)01002-2 | 644477 | 300 | 571.7741792 | 0.6378260846 | 148 | 6
300 |  | 0.000767 | 3.34933 | 0.0004387748937 | 9 |  |  | 1.462582979e-06 | 0.0001582305486 | 2.77301 | 1 | Mo6Te7S | Mo6Te8-xSx |  | Mo3Te4 | 1303.780965 | 0.0004387748937 | solid state reaction, vacuum | polycrystalline | Kurosaki2003JACa | http://dx.doi.org/10.1016/S0925-8388(02)01002-2 |  |  | 1039.77 | 6 | 7 | 42 | 24.75642857 | Bars | http://dx.doi.org/10.1016/S0925-8388(02)01002-2 | 644477 | 300 | 11.21801145 | 0.3441630814 | 148 | 6
400 |  | 0.000783 | 5.48011 | 0.00153418164 | 9 |  |  | 3.835454101e-06 | 0.0004953303179 | 3.09729 | 1 | Mo6Te7S | Mo6Te8-xSx |  | Mo3Te4 | 1277.139208 | 0.00153418164 | solid state reaction, vacuum | polycrystalline | Kurosaki2003JACa | http://dx.doi.org/10.1016/S0925-8388(02)01002-2 |  |  | 1039.77 | 6 | 7 | 42 | 24.75642857 | Bars | http://dx.doi.org/10.1016/S0925-8388(02)01002-2 | 644477 | 300 | 30.03160561 | 0.4024446749 | 148 | 6
700 |  | 0.000817 | 13.9768 | 0.01673753449 | 9 |  |  | 2.391076355e-05 | 0.004207080823 | 3.97842 | 1 | Mo6Te7S | Mo6Te8-xSx |  | Mo3Te4 | 1223.990208 | 0.01673753449 | solid state reaction, vacuum | polycrystalline | Kurosaki2003JACa | http://dx.doi.org/10.1016/S0925-8388(02)01002-2 |  |  | 1039.77 | 6 | 7 | 42 | 24.75642857 | Bars | http://dx.doi.org/10.1016/S0925-8388(02)01002-2 | 644477 | 300 | 195.3509382 | 0.5254787769 | 148 | 6
1000 |  | 0.000833 | 21.1078 | 0.05348610094 | 9 |  |  | 5.348610094e-05 | 0.01160287065 | 4.60973 | 1 | Mo6Te7S | Mo6Te8-xSx |  | Mo3Te4 | 1200.480192 | 0.05348610094 | solid state reaction, vacuum | polycrystalline | Kurosaki2003JACa | http://dx.doi.org/10.1016/S0925-8388(02)01002-2 |  |  | 1039.77 | 6 | 7 | 42 | 24.75642857 | Bars | http://dx.doi.org/10.1016/S0925-8388(02)01002-2 | 644477 | 300 | 445.5392208 | 0.6354323721 | 148 | 6
300 |  | 0.000857 | 6.30124 | 0.001389928549 | 9 |  |  | 4.633095162e-06 | 0.0006540963353 | 2.12496 | 2 | Mo6Te6S2 | Mo6Te8-xSx |  | Mo3Te4 | 1166.861144 | 0.001389928549 | solid state reaction, vacuum | polycrystalline | Kurosaki2003JACa | http://dx.doi.org/10.1016/S0925-8388(02)01002-2 |  |  | 1039.77 | 6 | 7 | 42 | 24.75642857 | Bars | http://dx.doi.org/10.1016/S0925-8388(02)01002-2 | 644477 | 300 | 39.70562554 | 0.4019569107 | 148 | 6
400 |  | 0.000887 | 8.06322 | 0.002931928603 | 9 |  |  | 7.329821507e-06 | 0.001234787404 | 2.37444 | 2 | Mo6Te6S2 | Mo6Te8-xSx |  | Mo3Te4 | 1127.395716 | 0.002931928603 | solid state reaction, vacuum | polycrystalline | Kurosaki2003JACa | http://dx.doi.org/10.1016/S0925-8388(02)01002-2 |  |  | 1039.77 | 6 | 7 | 42 | 24.75642857 | Bars | http://dx.doi.org/10.1016/S0925-8388(02)01002-2 | 644477 | 300 | 65.01551677 | 0.4634095697 | 148 | 6
700 |  | 0.000946 | 11.6892 | 0.0101105896 | 9 |  |  | 1.444369943e-05 | 0.003449371099 | 2.93114 | 2 | Mo6Te6S2 | Mo6Te8-xSx |  | Mo3Te4 | 1057.082452 | 0.0101105896 | solid state reaction, vacuum | polycrystalline | Kurosaki2003JACa | http://dx.doi.org/10.1016/S0925-8388(02)01002-2 |  |  | 1039.77 | 6 | 7 | 42 | 24.75642857 | Bars | http://dx.doi.org/10.1016/S0925-8388(02)01002-2 | 644477 | 300 | 136.6373966 | 0.6159708607 | 148 | 6
1000 |  | 0.001 | 14.6136 | 0.0213557305 | 9 |  |  | 2.13557305e-05 | 0.006182271772 | 3.45435 | 2 | Mo6Te6S2 | Mo6Te8-xSx |  | Mo3Te4 | 1000 | 0.0213557305 | solid state reaction, vacuum | polycrystalline | Kurosaki2003JACa | http://dx.doi.org/10.1016/S0925-8388(02)01002-2 |  |  | 1039.77 | 6 | 7 | 42 | 24.75642857 | Bars | http://dx.doi.org/10.1016/S0925-8388(02)01002-2 | 644477 | 300 | 213.557305 | 0.7063557543 | 148 | 6
300 |  | 0.00248814 | 138.814 | 0.2323341122 | 4 |  |  | 0.0007744470406 |  |  | 0.1 | CuRh0.9Mg0.1O2 | CuRh1-xMgxO2 |  | CuCrO2 | 401.9066451 | 0.2323341122 | solid state reaction, air | polycrystalline | Kuriyama2006ICT | http://dx.doi.org/10.1109/ICT.2006.331289 |  |  | 140.56 | 3 | 4 | 12 | 11.71333333 | Bertaut | http://dx.doi.org/10.1016/0022-3697(61)90220-7 | 29214 | 300 | 19269.3266 |  | 166 | 12
400 |  | 0.00270088 | 153.007 | 0.3467187294 | 4 |  |  | 0.0008667968236 | 0.03549838177 | 9.76717 | 0.1 | CuRh0.9Mg0.1O2 | CuRh1-xMgxO2 |  | CuCrO2 | 370.2496964 | 0.3467187294 | solid state reaction, air | polycrystalline | Kuriyama2006ICT | http://dx.doi.org/10.1109/ICT.2006.331289 |  |  | 140.56 | 3 | 4 | 12 | 11.71333333 | Bertaut | http://dx.doi.org/10.1016/0022-3697(61)90220-7 | 29214 | 300 | 23411.14205 | 0.03699778991 | 166 | 12
700 |  | 0.00392099 | 203.027 | 0.7358849145 | 4 |  |  | 0.001051264164 | 0.0735157109 | 10.0099 | 0.1 | CuRh0.9Mg0.1O2 | CuRh1-xMgxO2 |  | CuCrO2 | 255.0376308 | 0.7358849145 | solid state reaction, air | polycrystalline | Kuriyama2006ICT | http://dx.doi.org/10.1109/ICT.2006.331289 |  |  | 140.56 | 3 | 4 | 12 | 11.71333333 | Bertaut | http://dx.doi.org/10.1016/0022-3697(61)90220-7 | 29214 | 300 | 41219.96273 | 0.04351734517 | 166 | 12
1000 |  | 0.00552975 | 265.993 | 1.279484173 | 4 |  |  | 0.001279484173 | 0.1524672925 | 8.39186 | 0.1 | CuRh0.9Mg0.1O2 | CuRh1-xMgxO2 |  | CuCrO2 | 180.8400018 | 1.279484173 | solid state reaction, air | polycrystalline | Kuriyama2006ICT | http://dx.doi.org/10.1109/ICT.2006.331289 |  |  | 140.56 | 3 | 4 | 12 | 11.71333333 | Bertaut | http://dx.doi.org/10.1016/0022-3697(61)90220-7 | 29214 | 300 | 70752.27605 | 0.05258066798 | 166 | 12
300 |  | 0.004761904762 | -53.6 | 0.018099648 | 2 |  |  | 6.033216e-05 | 0.004141795881 | 4.37 | n=1, x0.2 | Sr2Ti0.8Nb0.2O4 | SrO(SrTi1-xNbxO3) |  | SrTiO3 | 210 | 0.018099648 | solid state reaction, Ar | polycrystalline | Wang2009JAP | http://dx.doi.org/10.1063/1.3117943 |  |  | 187 | 2 | 7 | 14 | 13.35714286 | Page | http://dx.doi.org/10.1063/1.3117943 | 162886 | 300 | 2872.96 | 0.03517620137 | 221 | 48
400 |  | 0.00566893424 | -67.6 | 0.03224422656 | 2 |  |  | 8.06105664e-05 | 0.008981678708 | 3.59 | n=1, x0.2 | Sr2Ti0.8Nb0.2O4 | SrO(SrTi1-xNbxO3) |  | SrTiO3 | 176.4 | 0.03224422656 | solid state reaction, Ar | polycrystalline | Wang2009JAP | http://dx.doi.org/10.1063/1.3117943 |  |  | 187 | 2 | 7 | 14 | 13.35714286 | Page | http://dx.doi.org/10.1063/1.3117943 | 162886 | 300 | 4569.76 | 0.04795721448 | 221 | 48
700 |  | 0.008654262224 | -110.3 | 0.09840541897 | 2 |  |  | 0.00014057917 | 0.03967960442 | 2.48 | n=1, x0.2 | Sr2Ti0.8Nb0.2O4 | SrO(SrTi1-xNbxO3) |  | SrTiO3 | 115.55 | 0.09840541897 | solid state reaction, Ar | polycrystalline | Wang2009JAP | http://dx.doi.org/10.1063/1.3117943 |  |  | 187 | 2 | 7 | 14 | 13.35714286 | Page | http://dx.doi.org/10.1063/1.3117943 | 162886 | 300 | 12166.09 | 0.07958040323 | 221 | 48
1000 |  | 0.01333333333 | -167 | 0.2091675 | 2 |  |  | 0.0002091675 | 0.1089414063 | 1.92 | n=1, x0.2 | Sr2Ti0.8Nb0.2O4 | SrO(SrTi1-xNbxO3) |  | SrTiO3 | 75 | 0.2091675 | solid state reaction, Ar | polycrystalline | Wang2009JAP | http://dx.doi.org/10.1063/1.3117943 |  | *seebeck, resistivity extrapolated from700 K | 187 | 2 | 7 | 14 | 13.35714286 | Page | http://dx.doi.org/10.1063/1.3117943 | 162886 | 300 | 27889 | 0.0953125 | 221 | 48
300 |  | 0.001858736059 | -42.4 | 0.0290158464 | 2 |  |  | 9.6719488e-05 | 0.005849969032 | 4.96 | n=2, x0.2 | Sr3Ti1.6Nb0.4O7 | SrO(SrTi1-xNbxO3)2 |  | SrTiO3 | 538 | 0.0290158464 | solid state reaction, Ar | polycrystalline | Wang2009JAP | http://dx.doi.org/10.1063/1.3117943 |  |  | 305 | 2 | 12 | 24 | 12.70833333 | Page | http://dx.doi.org/10.1063/1.3117943 | 162886 | 300 | 1797.76 | 0.0793983871 | 221 | 48
400 |  | 0.002173913043 | -57.16 | 0.06011768704 | 2 |  |  | 0.0001502942176 | 0.01545441826 | 3.89 | n=2, x0.2 | Sr3Ti1.6Nb0.4O7 | SrO(SrTi1-xNbxO3)2 |  | SrTiO3 | 460 | 0.06011768704 | solid state reaction, Ar | polycrystalline | Wang2009JAP | http://dx.doi.org/10.1063/1.3117943 |  |  | 305 | 2 | 12 | 24 | 12.70833333 | Page | http://dx.doi.org/10.1063/1.3117943 | 162886 | 300 | 3267.2656 | 0.1154138817 | 221 | 48
700 |  | 0.004291845494 | -98.3 | 0.1576017359 | 2 |  |  | 0.000225145337 | 0.05794181467 | 2.72 | n=2, x0.2 | Sr3Ti1.6Nb0.4O7 | SrO(SrTi1-xNbxO3)2 |  | SrTiO3 | 233 | 0.1576017359 | solid state reaction, Ar | polycrystalline | Wang2009JAP | http://dx.doi.org/10.1063/1.3117943 |  |  | 305 | 2 | 12 | 24 | 12.70833333 | Page | http://dx.doi.org/10.1063/1.3117943 | 162886 | 300 | 9662.89 | 0.1463102941 | 221 | 48
1000 |  | 0.0078125 | -158 | 0.3195392 | 2 |  |  | 0.0003195392 | 0.1493173832 | 2.14 | n=2, x0.2 | Sr3Ti1.6Nb0.4O7 | SrO(SrTi1-xNbxO3)2 |  | SrTiO3 | 128 | 0.3195392 | solid state reaction, Ar | polycrystalline | Wang2009JAP | http://dx.doi.org/10.1063/1.3117943 |  | *seebeck, resistivity extrapolated from700 K | 305 | 2 | 12 | 24 | 12.70833333 | Page | http://dx.doi.org/10.1063/1.3117943 | 162886 | 300 | 24964 | 0.1459439252 | 221 | 48
300 |  | 0.00145137881 | -52.14 | 0.05619304033 | 2 |  |  | 0.0001873101344 | 0.005392806174 | 10.42 | n infinity | SrTi0.8Nb0.2O3 | SrO(SrTi1-xNbxO3)2 |  | SrTiO3 | 689 | 0.05619304033 | solid state reaction, Ar | polycrystalline | Wang2009JAP | http://dx.doi.org/10.1063/1.3117943 |  |  | 240.63 | 4 | 5 | 20 | 12.0315 | Page | http://dx.doi.org/10.1103/PhysRevLett.101.205502 | 162889 | 15 | 2718.5796 | 0.04840191939 | 140 | 32
400 |  | 0.001420454545 | -62.4 | 0.1096482816 | 2 |  |  | 0.000274120704 | 0.01272021828 | 8.62 | n infinity | SrTi0.8Nb0.2O3 | SrO(SrTi1-xNbxO3)2 |  | SrTiO3 | 704 | 0.1096482816 | solid state reaction, Ar | polycrystalline | Wang2009JAP | http://dx.doi.org/10.1063/1.3117943 |  |  | 240.63 | 4 | 5 | 20 | 12.0315 | Page | http://dx.doi.org/10.1103/PhysRevLett.101.205502 | 162889 | 15 | 3893.76 | 0.07971044084 | 140 | 32
700 |  | 0.001709401709 | -110 | 0.495495 | 2 |  |  | 0.00070785 | 0.1007103659 | 4.92 | n infinity | SrTi0.8Nb0.2O3 | SrO(SrTi1-xNbxO3)2 |  | SrTiO3 | 585 | 0.495495 | solid state reaction, Ar | polycrystalline | Wang2009JAP | http://dx.doi.org/10.1063/1.3117943 |  |  | 240.63 | 4 | 5 | 20 | 12.0315 | Page | http://dx.doi.org/10.1103/PhysRevLett.101.205502 | 162889 | 15 | 12100 | 0.2030853659 | 140 | 32
1000 |  | 0.002564102564 | -164.9 | 1.06048839 | 2 |  |  | 0.00106048839 | 0.3377351561 | 3.14 | n infinity | SrTi0.8Nb0.2O3 | SrO(SrTi1-xNbxO3)2 |  | SrTiO3 | 390 | 1.06048839 | solid state reaction, Ar | polycrystalline | Wang2009JAP | http://dx.doi.org/10.1063/1.3117943 |  |  | 240.63 | 4 | 5 | 20 | 12.0315 | Page | http://dx.doi.org/10.1103/PhysRevLett.101.205502 | 162889 | 15 | 27192.01 | 0.3030573248 | 140 | 32
300 |  | 0.007013212893 | -167 | 0.119299102 | 2 |  |  | 0.0003976636732 |  |  | 0.05 | Sr0.95La0.05TiO3 | Sr1-xLaxTiO3 |  | SrTiO3 | 142.588 | 0.119299102 | solid state reaction, Ar | polycrystalline | Muta2003JAC | http://dx.doi.org/10.1016/S0925-8388(02)00972-6 |  |  | 59.83 | 1 | 5 | 5 | 11.966 | Howard | http://dx.doi.org/10.1063/1.342963 | 65091 | 300 | 27889 |  | 221 | 48
400 |  | 0.004427364655 | -188 | 0.3193231437 | 2 |  |  | 0.0007983078592 |  |  | 0.05 | Sr0.95La0.05TiO3 | Sr1-xLaxTiO3 |  | SrTiO3 | 225.868 | 0.3193231437 | solid state reaction, Ar | polycrystalline | Muta2003JAC | http://dx.doi.org/10.1016/S0925-8388(02)00972-6 |  |  | 59.83 | 1 | 5 | 5 | 11.966 | Howard | http://dx.doi.org/10.1063/1.342963 | 65091 | 300 | 35344 |  | 221 | 48
700 |  | 0.009176669236 | -251 | 0.480574148 | 2 |  |  | 0.0006865344972 |  |  | 0.05 | Sr0.95La0.05TiO3 | Sr1-xLaxTiO3 |  | SrTiO3 | 108.972 | 0.480574148 | solid state reaction, Ar | polycrystalline | Muta2003JAC | http://dx.doi.org/10.1016/S0925-8388(02)00972-6 |  |  | 59.83 | 1 | 5 | 5 | 11.966 | Howard | http://dx.doi.org/10.1063/1.342963 | 65091 | 300 | 63001 |  | 221 | 48
1000 |  | 0.01832585944 | -285 | 0.4432261433 | 2 |  |  | 0.0004432261433 |  |  | 0.05 | Sr0.95La0.05TiO3 | Sr1-xLaxTiO3 |  | SrTiO3 | 54.5677 | 0.4432261433 | solid state reaction, Ar | polycrystalline | Muta2003JAC | http://dx.doi.org/10.1016/S0925-8388(02)00972-6 |  |  | 59.83 | 1 | 5 | 5 | 11.966 | Howard | http://dx.doi.org/10.1063/1.342963 | 65091 | 300 | 81225 |  | 221 | 48
300 |  | 0.002614215056 | -97.6 | 0.1093149545 | 2 |  |  | 0.0003643831818 | 0.01859097866 | 5.88 | 0.1 | Sr0.9La0.1TiO3 | Sr1-xLaxTiO3 |  | SrTiO3 | 382.524 | 0.1093149545 | solid state reaction, Ar | polycrystalline | Muta2003JAC | http://dx.doi.org/10.1016/S0925-8388(02)00972-6 |  |  | 59.83 | 1 | 5 | 5 | 11.966 | Howard | http://dx.doi.org/10.1063/1.342963 | 65091 | 300 | 9525.76 | 0.04762033469 | 221 | 48
400 |  | 0.001650322968 | -115 | 0.320543318 | 2 |  |  | 0.000801358295 | 0.06070896174 | 5.28 | 0.1 | Sr0.9La0.1TiO3 | Sr1-xLaxTiO3 |  | SrTiO3 | 605.942 | 0.320543318 | solid state reaction, Ar | polycrystalline | Muta2003JAC | http://dx.doi.org/10.1016/S0925-8388(02)00972-6 |  |  | 59.83 | 1 | 5 | 5 | 11.966 | Howard | http://dx.doi.org/10.1063/1.342963 | 65091 | 300 | 13225 | 0.1120074606 | 221 | 48
700 |  | 0.003658929251 | -179 | 0.6129853425 | 2 |  |  | 0.0008756933464 | 0.1600483923 | 3.83 | 0.1 | Sr0.9La0.1TiO3 | Sr1-xLaxTiO3 |  | SrTiO3 | 273.304 | 0.6129853425 | solid state reaction, Ar | polycrystalline | Muta2003JAC | http://dx.doi.org/10.1016/S0925-8388(02)00972-6 |  |  | 59.83 | 1 | 5 | 5 | 11.966 | Howard | http://dx.doi.org/10.1063/1.342963 | 65091 | 300 | 32041 | 0.1218807394 | 221 | 48
1000 |  | 0.007932541666 | -221 | 0.6157042983 | 2 |  |  | 0.0006157042983 | 0.195461682 | 3.15 | 0.1 | Sr0.9La0.1TiO3 | Sr1-xLaxTiO3 |  | SrTiO3 | 126.063 | 0.6157042983 | solid state reaction, Ar | polycrystalline | Muta2003JAC | http://dx.doi.org/10.1016/S0925-8388(02)00972-6 |  |  | 59.83 | 1 | 5 | 5 | 11.966 | Howard | http://dx.doi.org/10.1063/1.342963 | 65091 | 300 | 48841 | 0.0976488 | 221 | 48
300 |  | 0.0006129704548 | -53.7 | 0.141133556 | 2 |  |  | 0.0004704451866 |  |  | 0.2 | Sr0.8La0.2TiO3 | Sr1-xLaxTiO3 |  | SrTiO3 | 1631.4 | 0.141133556 | solid state reaction, Ar | polycrystalline | Muta2003JAC | http://dx.doi.org/10.1016/S0925-8388(02)00972-6 |  |  | 60 | 1 | 5 | 5 | 12 | Howard | http://dx.doi.org/10.1063/1.342963 | 65094 | 300 | 2883.69 |  | 221 | 48
400 |  | 0.0005336777334 | -64.7 | 0.3137541432 | 2 |  |  | 0.0007843853581 |  |  | 0.2 | Sr0.8La0.2TiO3 | Sr1-xLaxTiO3 |  | SrTiO3 | 1873.79 | 0.3137541432 | solid state reaction, Ar | polycrystalline | Muta2003JAC | http://dx.doi.org/10.1016/S0925-8388(02)00972-6 |  |  | 60 | 1 | 5 | 5 | 12 | Howard | http://dx.doi.org/10.1063/1.342963 | 65094 | 300 | 4186.09 |  | 221 | 48
700 |  | 0.001192059927 | -113 | 0.7498196857 | 2 |  |  | 0.00107117098 |  |  | 0.2 | Sr0.8La0.2TiO3 | Sr1-xLaxTiO3 |  | SrTiO3 | 838.884 | 0.7498196857 | solid state reaction, Ar | polycrystalline | Muta2003JAC | http://dx.doi.org/10.1016/S0925-8388(02)00972-6 |  |  | 60 | 1 | 5 | 5 | 12 | Howard | http://dx.doi.org/10.1063/1.342963 | 65094 | 300 | 12769 |  | 221 | 48
1000 |  | 0.002380617961 | -158 | 1.048635288 | 2 |  |  | 0.001048635288 |  |  | 0.2 | Sr0.8La0.2TiO3 | Sr1-xLaxTiO3 |  | SrTiO3 | 420.059 | 1.048635288 | solid state reaction, Ar | polycrystalline | Muta2003JAC | http://dx.doi.org/10.1016/S0925-8388(02)00972-6 |  |  | 60 | 1 | 5 | 5 | 12 | Howard | http://dx.doi.org/10.1063/1.342963 | 65094 | 300 | 24964 |  | 221 | 48
300 |  | 0.03141788935 | -271.305 | 0.07028454606 | 7 |  |  | 0.0002342818202 | 0.0115673781 | 6.0761 | 0 | TiNiSn | Ti1-xNbxNiSn |  | TiNiSn | 31.829 | 0.07028454606 | arc-melted, vacuum | polycrystalline | Muta2009JAC | http://dx.doi.org/10.1016/j.jallcom.2008.02.041 |  |  | 208.21 | 4 | 3 | 12 | 17.35083333 | Stadnyk | http://dx.doi.org/10.1016/j.jssc.2010.09.042 | 174568 | 300 | 73606.40303 | 0.003834503711 | 216 | 96
400 |  | 0.008392923087 | -295.891 | 0.4172633681 | 7 |  |  | 0.00104315842 | 0.08031864027 | 5.1951 | 0 | TiNiSn | Ti1-xNbxNiSn |  | TiNiSn | 119.148 | 0.4172633681 | arc-melted, vacuum | polycrystalline | Muta2009JAC | http://dx.doi.org/10.1016/j.jallcom.2008.02.041 |  |  | 208.21 | 4 | 3 | 12 | 17.35083333 | Stadnyk | http://dx.doi.org/10.1016/j.jssc.2010.09.042 | 174568 | 300 | 87551.48388 | 0.02238425593 | 216 | 96
700 |  | 0.002761042791 | -255.058 | 1.649311938 | 7 |  |  | 0.002356159911 | 0.3623587173 | 4.5516 | 0 | TiNiSn | Ti1-xNbxNiSn |  | TiNiSn | 362.182 | 1.649311938 | arc-melted, vacuum | polycrystalline | Muta2009JAC | http://dx.doi.org/10.1016/j.jallcom.2008.02.041 |  |  | 208.21 | 4 | 3 | 12 | 17.35083333 | Stadnyk | http://dx.doi.org/10.1016/j.jssc.2010.09.042 | 174568 | 300 | 65054.58336 | 0.1359097583 | 216 | 96
1000 |  | 0.001626680157 | -159.717 | 1.568195197 | 7 |  |  | 0.001568195197 | 0.2434443076 | 6.4417 | 0 | TiNiSn | Ti1-xNbxNiSn |  | TiNiSn | 614.749 | 1.568195197 | arc-melted, vacuum | polycrystalline | Muta2009JAC | http://dx.doi.org/10.1016/j.jallcom.2008.02.041 |  |  | 208.21 | 4 | 3 | 12 | 17.35083333 | Stadnyk | http://dx.doi.org/10.1016/j.jssc.2010.09.042 | 174568 | 300 | 25509.52009 | 0.2328558548 | 216 | 96
300 |  | 0.001155085205 | -177.319 | 0.8166158036 | 7 |  |  | 0.002722052679 | 0.1184737412 | 6.8928 | 0.01 | Ti0.99Nb0.01NiSn | Ti1-xNbxNiSn |  | TiNiSn | 865.737 | 0.8166158036 | arc-melted, vacuum | polycrystalline | Muta2009JAC | http://dx.doi.org/10.1016/j.jallcom.2008.02.041 |  |  | 208.21 | 4 | 3 | 12 | 17.35083333 | Stadnyk | http://dx.doi.org/10.1016/j.jssc.2010.09.042 | 174568 | 300 | 31442.02776 | 0.09193934018 | 216 | 96
400 |  | 0.001240099357 | -192.458 | 1.194745617 | 7 |  |  | 0.002986864041 | 0.2038223752 | 5.8617 | 0.01 | Ti0.99Nb0.01NiSn | Ti1-xNbxNiSn |  | TiNiSn | 806.387 | 1.194745617 | arc-melted, vacuum | polycrystalline | Muta2009JAC | http://dx.doi.org/10.1016/j.jallcom.2008.02.041 |  |  | 208.21 | 4 | 3 | 12 | 17.35083333 | Stadnyk | http://dx.doi.org/10.1016/j.jssc.2010.09.042 | 174568 | 300 | 37040.08176 | 0.134267143 | 216 | 96
700 |  | 0.001275479293 | -211.295 | 2.450208646 | 7 |  |  | 0.003500298065 | 0.508510843 | 4.8184 | 0.01 | Ti0.99Nb0.01NiSn | Ti1-xNbxNiSn |  | TiNiSn | 784.019 | 2.450208646 | arc-melted, vacuum | polycrystalline | Muta2009JAC | http://dx.doi.org/10.1016/j.jallcom.2008.02.041 |  |  | 208.21 | 4 | 3 | 12 | 17.35083333 | Stadnyk | http://dx.doi.org/10.1016/j.jssc.2010.09.042 | 174568 | 300 | 44645.57703 | 0.2779147543 | 216 | 96
1000 |  | 0.001142317969 | -172.594 | 2.607740546 | 7 |  |  | 0.002607740546 | 0.4144731227 | 6.2917 | 0.01 | Ti0.99Nb0.01NiSn | Ti1-xNbxNiSn |  | TiNiSn | 875.413 | 2.607740546 | arc-melted, vacuum | polycrystalline | Muta2009JAC | http://dx.doi.org/10.1016/j.jallcom.2008.02.041 |  |  | 208.21 | 4 | 3 | 12 | 17.35083333 | Stadnyk | http://dx.doi.org/10.1016/j.jssc.2010.09.042 | 174568 | 300 | 29788.68884 | 0.3394961171 | 216 | 96
300 |  | 0.000653919594 | -139.982 | 0.8989619138 | 7 |  |  | 0.002996539713 | 0.1210543776 | 7.4261 | 0.02 | Ti0.98Nb0.02NiSn | Ti1-xNbxNiSn |  | TiNiSn | 1529.24 | 0.8989619138 | arc-melted, vacuum | polycrystalline | Muta2009JAC | http://dx.doi.org/10.1016/j.jallcom.2008.02.041 |  |  | 208.21 | 4 | 3 | 12 | 17.35083333 | Stadnyk | http://dx.doi.org/10.1016/j.jssc.2010.09.042 | 174568 | 300 | 19594.96032 | 0.1507391067 | 216 | 96
400 |  | 0.0007272145501 | -158.575 | 1.383142327 | 7 |  |  | 0.003457855817 | 0.2185645951 | 6.3283 | 0.02 | Ti0.98Nb0.02NiSn | Ti1-xNbxNiSn |  | TiNiSn | 1375.11 | 1.383142327 | arc-melted, vacuum | polycrystalline | Muta2009JAC | http://dx.doi.org/10.1016/j.jallcom.2008.02.041 |  |  | 208.21 | 4 | 3 | 12 | 17.35083333 | Stadnyk | http://dx.doi.org/10.1016/j.jssc.2010.09.042 | 174568 | 300 | 25146.03063 | 0.2120802364 | 216 | 96
700 |  | 0.0009078364442 | -188.543 | 2.741013996 | 7 |  |  | 0.00391573428 | 0.5390391339 | 5.085 | 0.02 | Ti0.98Nb0.02NiSn | Ti1-xNbxNiSn |  | TiNiSn | 1101.52 | 2.741013996 | arc-melted, vacuum | polycrystalline | Muta2009JAC | http://dx.doi.org/10.1016/j.jallcom.2008.02.041 |  |  | 208.21 | 4 | 3 | 12 | 17.35083333 | Stadnyk | http://dx.doi.org/10.1016/j.jssc.2010.09.042 | 174568 | 300 | 35548.46285 | 0.369989412 | 216 | 96
1000 |  | 0.0009603657073 | -174.312 | 3.163864881 | 7 |  |  | 0.003163864881 | 0.5295171349 | 5.975 | 0.02 | Ti0.98Nb0.02NiSn | Ti1-xNbxNiSn |  | TiNiSn | 1041.27 | 3.163864881 | arc-melted, vacuum | polycrystalline | Muta2009JAC | http://dx.doi.org/10.1016/j.jallcom.2008.02.041 |  |  | 208.21 | 4 | 3 | 12 | 17.35083333 | Stadnyk | http://dx.doi.org/10.1016/j.jssc.2010.09.042 | 174568 | 300 | 30384.67334 | 0.4252215565 | 216 | 96
300 |  | 0.0003506643336 | -96.2097 | 0.7918945973 | 7 |  |  | 0.002639648658 | 0.1137861337 | 6.9595 | 0.05 | Ti0.95Nb0.05NiSn | Ti1-xNbxNiSn |  | TiNiSn | 2851.73 | 0.7918945973 | arc-melted, vacuum | polycrystalline | Muta2009JAC | http://dx.doi.org/10.1016/j.jallcom.2008.02.041 |  |  | 208.21 | 4 | 3 | 12 | 17.35083333 | Stadnyk | http://dx.doi.org/10.1016/j.jssc.2010.09.042 | 174568 | 300 | 9256.306374 | 0.2999448754 | 216 | 96
400 |  | 0.0003957747092 | -110.94 | 1.243908043 | 7 |  |  | 0.003109770108 | 0.1950218778 | 6.3783 | 0.05 | Ti0.95Nb0.05NiSn | Ti1-xNbxNiSn |  | TiNiSn | 2526.69 | 1.243908043 | arc-melted, vacuum | polycrystalline | Muta2009JAC | http://dx.doi.org/10.1016/j.jallcom.2008.02.041 |  |  | 208.21 | 4 | 3 | 12 | 17.35083333 | Stadnyk | http://dx.doi.org/10.1016/j.jssc.2010.09.042 | 174568 | 300 | 12307.6836 | 0.3866311462 | 216 | 96
700 |  | 0.000566575448 | -146.063 | 2.635850182 | 7 |  |  | 0.00376550026 | 0.50190418 | 5.2517 | 0.05 | Ti0.95Nb0.05NiSn | Ti1-xNbxNiSn |  | TiNiSn | 1764.99 | 2.635850182 | arc-melted, vacuum | polycrystalline | Muta2009JAC | http://dx.doi.org/10.1016/j.jallcom.2008.02.041 |  |  | 208.21 | 4 | 3 | 12 | 17.35083333 | Stadnyk | http://dx.doi.org/10.1016/j.jssc.2010.09.042 | 174568 | 300 | 21334.39997 | 0.5740242055 | 216 | 96
1000 |  | 0.000725805281 | -142.549 | 2.799678913 | 7 |  |  | 0.002799678913 | 0.509801867 | 5.4917 | 0.05 | Ti0.95Nb0.05NiSn | Ti1-xNbxNiSn |  | TiNiSn | 1377.78 | 2.799678913 | arc-melted, vacuum | polycrystalline | Muta2009JAC | http://dx.doi.org/10.1016/j.jallcom.2008.02.041 |  |  | 208.21 | 4 | 3 | 12 | 17.35083333 | Stadnyk | http://dx.doi.org/10.1016/j.jssc.2010.09.042 | 174568 | 300 | 20320.2174 | 0.6121571098 | 216 | 96
300 |  | 0.03141788935 | -353.714 | 0.1194672173 | 7 |  |  | 0.0003982240577 | 0.0117785244 | 10.1428 | 0 | ZrNiSn | Zr1-yNbyNiSn |  | ZrNiSn | 31.829 | 0.1194672173 | arc-melted, vacuum | polycrystalline | Muta2009JAC | http://dx.doi.org/10.1016/j.jallcom.2008.02.041 |  |  | 226.87 | 4 | 3 | 12 | 18.90583333 | Skolozdra | http://dx.doi.org/10.1016/0304-8853(93)90861-U | 646828 | 300 | 125113.5938 | 0.002297080491 | 216 | 96
400 |  | 0.008742022904 | -342.674 | 0.5372919818 | 7 |  |  | 0.001343229954 | 0.06400142725 | 8.395 | 0 | ZrNiSn | Zr1-yNbyNiSn |  | ZrNiSn | 114.39 | 0.5372919818 | arc-melted, vacuum | polycrystalline | Muta2009JAC | http://dx.doi.org/10.1016/j.jallcom.2008.02.041 |  |  | 226.87 | 4 | 3 | 12 | 18.90583333 | Skolozdra | http://dx.doi.org/10.1016/0304-8853(93)90861-U | 646828 | 300 | 117425.4703 | 0.01329894461 | 216 | 96
700 |  | 0.002797367118 | -284.671 | 2.02784627 | 7 |  |  | 0.002896923243 | 0.3388270932 | 5.9849 | 0 | ZrNiSn | Zr1-yNbyNiSn |  | ZrNiSn | 357.479 | 2.02784627 | arc-melted, vacuum | polycrystalline | Muta2009JAC | http://dx.doi.org/10.1016/j.jallcom.2008.02.041 |  |  | 226.87 | 4 | 3 | 12 | 18.90583333 | Skolozdra | http://dx.doi.org/10.1016/0304-8853(93)90861-U | 646828 | 300 | 81037.57824 | 0.1020191034 | 216 | 96
1000 |  | 0.001589817537 | -212.937 | 2.852035842 | 7 |  |  | 0.002852035842 | 0.42941353 | 6.6417 | 0 | ZrNiSn | Zr1-yNbyNiSn |  | ZrNiSn | 629.003 | 2.852035842 | arc-melted, vacuum | polycrystalline | Muta2009JAC | http://dx.doi.org/10.1016/j.jallcom.2008.02.041 |  |  | 226.87 | 4 | 3 | 12 | 18.90583333 | Skolozdra | http://dx.doi.org/10.1016/0304-8853(93)90861-U | 646828 | 300 | 45342.16597 | 0.2310804945 | 216 | 96
300 |  | 0.001095069559 | -170.876 | 0.7999110323 | 7 |  |  | 0.002666370108 | 0.08266874385 | 9.6761 | 0.01 | Zr0.99Nb0.01NiSn | Zr1-yNbyNiSn |  | ZrNiSn | 913.184 | 0.7999110323 | arc-melted, vacuum | polycrystalline | Muta2009JAC | http://dx.doi.org/10.1016/j.jallcom.2008.02.041 |  |  | 226.87 | 4 | 3 | 12 | 18.90583333 | Skolozdra | http://dx.doi.org/10.1016/0304-8853(93)90861-U | 646828 | 300 | 29198.60738 | 0.06908265603 | 216 | 96
400 |  | 0.001240346999 | -189.025 | 1.152272731 | 7 |  |  | 0.002880681829 | 0.1403208509 | 8.2117 | 0.01 | Zr0.99Nb0.01NiSn | Zr1-yNbyNiSn |  | ZrNiSn | 806.226 | 1.152272731 | arc-melted, vacuum | polycrystalline | Muta2009JAC | http://dx.doi.org/10.1016/j.jallcom.2008.02.041 |  |  | 226.87 | 4 | 3 | 12 | 18.90583333 | Skolozdra | http://dx.doi.org/10.1016/0304-8853(93)90861-U | 646828 | 300 | 35730.45063 | 0.0958238338 | 216 | 96
700 |  | 0.001348732259 | -228.446 | 2.708565929 | 7 |  |  | 0.003869379898 | 0.447571084 | 6.0517 | 0.01 | Zr0.99Nb0.01NiSn | Zr1-yNbyNiSn |  | ZrNiSn | 741.437 | 2.708565929 | arc-melted, vacuum | polycrystalline | Muta2009JAC | http://dx.doi.org/10.1016/j.jallcom.2008.02.041 |  |  | 226.87 | 4 | 3 | 12 | 18.90583333 | Skolozdra | http://dx.doi.org/10.1016/0304-8853(93)90861-U | 646828 | 300 | 52187.57492 | 0.2092592819 | 216 | 96
1000 |  | 0.001214573915 | -210.789 | 3.658237836 | 7 |  |  | 0.003658237836 | 0.6035003112 | 6.0617 | 0.01 | Zr0.99Nb0.01NiSn | Zr1-yNbyNiSn |  | ZrNiSn | 823.334 | 3.658237836 | arc-melted, vacuum | polycrystalline | Muta2009JAC | http://dx.doi.org/10.1016/j.jallcom.2008.02.041 |  |  | 226.87 | 4 | 3 | 12 | 18.90583333 | Skolozdra | http://dx.doi.org/10.1016/0304-8853(93)90861-U | 646828 | 300 | 44432.00252 | 0.3314144481 | 216 | 96
300 |  | 0.0006157445891 | -131.398 | 0.8411978623 | 7 |  |  | 0.002803992874 | 0.08362306522 | 10.0594 | 0.02 | Zr0.98Nb0.02NiSn | Zr1-yNbyNiSn |  | ZrNiSn | 1624.05 | 0.8411978623 | arc-melted, vacuum | polycrystalline | Muta2009JAC | http://dx.doi.org/10.1016/j.jallcom.2008.02.041 |  |  | 226.87 | 4 | 3 | 12 | 18.90583333 | Skolozdra | http://dx.doi.org/10.1016/0304-8853(93)90861-U | 646828 | 300 | 17265.4344 | 0.1181784798 | 216 | 96
400 |  | 0.0006914768563 | -148.254 | 1.271437985 | 7 |  |  | 0.003178594962 | 0.1465077244 | 8.6783 | 0.02 | Zr0.98Nb0.02NiSn | Zr1-yNbyNiSn |  | ZrNiSn | 1446.18 | 1.271437985 | arc-melted, vacuum | polycrystalline | Muta2009JAC | http://dx.doi.org/10.1016/j.jallcom.2008.02.041 |  |  | 226.87 | 4 | 3 | 12 | 18.90583333 | Skolozdra | http://dx.doi.org/10.1016/0304-8853(93)90861-U | 646828 | 300 | 21979.24852 | 0.1626437989 | 216 | 96
700 |  | 0.0008739501674 | -193.681 | 3.004591316 | 7 |  |  | 0.004292273308 | 0.4657053669 | 6.4517 | 0.02 | Zr0.98Nb0.02NiSn | Zr1-yNbyNiSn |  | ZrNiSn | 1144.23 | 3.004591316 | arc-melted, vacuum | polycrystalline | Muta2009JAC | http://dx.doi.org/10.1016/j.jallcom.2008.02.041 |  |  | 226.87 | 4 | 3 | 12 | 18.90583333 | Skolozdra | http://dx.doi.org/10.1016/0304-8853(93)90861-U | 646828 | 300 | 37512.32976 | 0.3029193608 | 216 | 96
1000 |  | 0.0009516015454 | -196.196 | 4.045061781 | 7 |  |  | 0.004045061781 | 0.6515570737 | 6.2083 | 0.02 | Zr0.98Nb0.02NiSn | Zr1-yNbyNiSn |  | ZrNiSn | 1050.86 | 4.045061781 | arc-melted, vacuum | polycrystalline | Muta2009JAC | http://dx.doi.org/10.1016/j.jallcom.2008.02.041 |  |  | 226.87 | 4 | 3 | 12 | 18.90583333 | Skolozdra | http://dx.doi.org/10.1016/0304-8853(93)90861-U | 646828 | 300 | 38492.87042 | 0.4130113558 | 216 | 96
300 |  | 0.0003372487918 | -78.184 | 0.5437592073 | 7 |  |  | 0.001812530691 | 0.06137652745 | 8.8594 | 0.05 | Zr0.95Nb0.05NiSn | Zr1-yNbyNiSn |  | ZrNiSn | 2965.17 | 0.5437592073 | arc-melted, vacuum | polycrystalline | Muta2009JAC | http://dx.doi.org/10.1016/j.jallcom.2008.02.041 |  |  | 226.87 | 4 | 3 | 12 | 18.90583333 | Skolozdra | http://dx.doi.org/10.1016/0304-8853(93)90861-U | 646828 | 300 | 6112.737856 | 0.2449945188 | 216 | 96
400 |  | 0.0003643332337 | -89.0283 | 0.8701965637 | 7 |  |  | 0.002175491409 | 0.1059703306 | 8.2117 | 0.05 | Zr0.95Nb0.05NiSn | Zr1-yNbyNiSn |  | ZrNiSn | 2744.74 | 0.8701965637 | arc-melted, vacuum | polycrystalline | Muta2009JAC | http://dx.doi.org/10.1016/j.jallcom.2008.02.041 |  |  | 226.87 | 4 | 3 | 12 | 18.90583333 | Skolozdra | http://dx.doi.org/10.1016/0304-8853(93)90861-U | 646828 | 300 | 7926.038201 | 0.3262255367 | 216 | 96
700 |  | 0.0004736979228 | -129.304 | 2.470702641 | 7 |  |  | 0.003529575202 | 0.3705090638 | 6.6684 | 0.05 | Zr0.95Nb0.05NiSn | Zr1-yNbyNiSn |  | ZrNiSn | 2111.05 | 2.470702641 | arc-melted, vacuum | polycrystalline | Muta2009JAC | http://dx.doi.org/10.1016/j.jallcom.2008.02.041 |  |  | 226.87 | 4 | 3 | 12 | 18.90583333 | Skolozdra | http://dx.doi.org/10.1016/0304-8853(93)90861-U | 646828 | 300 | 16719.52442 | 0.5407104253 | 216 | 96
1000 |  | 0.0005865137039 | -150.706 | 3.872424171 | 7 |  |  | 0.003872424171 | 0.6204117742 | 6.2417 | 0.05 | Zr0.95Nb0.05NiSn | Zr1-yNbyNiSn |  | ZrNiSn | 1704.99 | 3.872424171 | arc-melted, vacuum | polycrystalline | Muta2009JAC | http://dx.doi.org/10.1016/j.jallcom.2008.02.041 |  |  | 226.87 | 4 | 3 | 12 | 18.90583333 | Skolozdra | http://dx.doi.org/10.1016/0304-8853(93)90861-U | 646828 | 300 | 22712.29844 | 0.6665132256 | 216 | 96
300 |  | 0.04586440647 | 50.1234 | 0.001643336579 | 3 |  |  | 5.477788597e-06 |  |  | 0 | Ca3Co4O9 | Lax(Ca3Co4O9) |  | Ca3Co4O9 | 21.8034 | 0.001643336579 | sol-gel, air | polycrystalline | Nan2002SSC | http://dx.doi.org/10.1016/S0038-1098(02)00555-0 |  |  | 147.11 | 2 | 6.77 | 13.54 | 10.8648449 | Nakatsugawa | http://dx.doi.org/10.1143/JJAP.46.3004 | 160556 | 300 | 2512.355228 |  | 12 | 8
400 |  | 0.04103018591 | 58.0016 | 0.00327971763 | 3 |  |  | 8.199294076e-06 |  |  | 0 | Ca3Co4O9 | Lax(Ca3Co4O9) |  | Ca3Co4O9 | 24.3723 | 0.00327971763 | sol-gel, air | polycrystalline | Nan2002SSC | http://dx.doi.org/10.1016/S0038-1098(02)00555-0 |  |  | 147.11 | 2 | 6.77 | 13.54 | 10.8648449 | Nakatsugawa | http://dx.doi.org/10.1143/JJAP.46.3004 | 160556 | 300 | 3364.185603 |  | 12 | 8
700 |  | 0.02873736634 | 84.2826 | 0.01730321981 | 3 |  |  | 2.471888544e-05 |  |  | 0 | Ca3Co4O9 | Lax(Ca3Co4O9) |  | Ca3Co4O9 | 34.7979 | 0.01730321981 | sol-gel, air | polycrystalline | Nan2002SSC | http://dx.doi.org/10.1016/S0038-1098(02)00555-0 |  |  | 147.11 | 2 | 6.77 | 13.54 | 10.8648449 | Nakatsugawa | http://dx.doi.org/10.1143/JJAP.46.3004 | 160556 | 300 | 7103.556663 |  | 12 | 8
1000 |  | 0.02605306488 | 118.607 | 0.05399602892 | 3 |  |  | 5.399602892e-05 |  |  | 0 | Ca3Co4O9 | Lax(Ca3Co4O9) |  | Ca3Co4O9 | 38.3832 | 0.05399602892 | sol-gel, air | polycrystalline | Nan2002SSC | http://dx.doi.org/10.1016/S0038-1098(02)00555-0 |  |  | 147.11 | 2 | 6.77 | 13.54 | 10.8648449 | Nakatsugawa | http://dx.doi.org/10.1143/JJAP.46.3004 | 160556 | 300 | 14067.62045 |  | 12 | 8
300 |  | 0.04077737997 | 62.1344 | 0.002840312693 | 3 |  |  | 9.467708975e-06 |  |  | 0.05 | La0.05Ca2.85Co3.8O8.55 | Lax(Ca3Co4O9) |  | Ca3Co4O9 | 24.5234 | 0.002840312693 | sol-gel, air | polycrystalline | Nan2002SSC | http://dx.doi.org/10.1016/S0038-1098(02)00555-0 |  |  | 147.11 | 2 | 6.77 | 13.54 | 10.8648449 | Nakatsugawa | http://dx.doi.org/10.1143/JJAP.46.3004 | 160556 | 300 | 3860.683663 |  | 12 | 8
400 |  | 0.03783178475 | 70.013 | 0.005182753287 | 3 |  |  | 1.295688322e-05 |  |  | 0.05 | La0.05Ca2.85Co3.8O8.55 | Lax(Ca3Co4O9) |  | Ca3Co4O9 | 26.4328 | 0.005182753287 | sol-gel, air | polycrystalline | Nan2002SSC | http://dx.doi.org/10.1016/S0038-1098(02)00555-0 |  |  | 147.11 | 2 | 6.77 | 13.54 | 10.8648449 | Nakatsugawa | http://dx.doi.org/10.1143/JJAP.46.3004 | 160556 | 300 | 4901.820169 |  | 12 | 8
700 |  | 0.02510972952 | 88.58 | 0.02187395717 | 3 |  |  | 3.124851024e-05 |  |  | 0.05 | La0.05Ca2.85Co3.8O8.55 | Lax(Ca3Co4O9) |  | Ca3Co4O9 | 39.8252 | 0.02187395717 | sol-gel, air | polycrystalline | Nan2002SSC | http://dx.doi.org/10.1016/S0038-1098(02)00555-0 |  |  | 147.11 | 2 | 6.77 | 13.54 | 10.8648449 | Nakatsugawa | http://dx.doi.org/10.1143/JJAP.46.3004 | 160556 | 300 | 7846.4164 |  | 12 | 8
1000 |  | 0.01908611848 | 123.896 | 0.08042608997 | 3 |  |  | 8.042608997e-05 |  |  | 0.05 | La0.05Ca2.85Co3.8O8.55 | Lax(Ca3Co4O9) |  | Ca3Co4O9 | 52.3941 | 0.08042608997 | sol-gel, air | polycrystalline | Nan2002SSC | http://dx.doi.org/10.1016/S0038-1098(02)00555-0 |  |  | 147.11 | 2 | 6.77 | 13.54 | 10.8648449 | Nakatsugawa | http://dx.doi.org/10.1143/JJAP.46.3004 | 160556 | 300 | 15350.21882 |  | 12 | 8
300 |  | 0.05960825455 | 59.7107 | 0.001794399645 | 3 |  |  | 5.981332152e-06 |  |  | 0.1 | La0.3Ca2.7Co4O9 | Lax(Ca3Co4O9) |  | Ca3Co4O9 | 16.7762 | 0.001794399645 | sol-gel, air | polycrystalline | Nan2002SSC | http://dx.doi.org/10.1016/S0038-1098(02)00555-0 |  |  | 147.11 | 2 | 6.77 | 13.54 | 10.8648449 | Nakatsugawa | http://dx.doi.org/10.1143/JJAP.46.3004 | 160556 | 300 | 3565.367694 |  | 12 | 8
400 |  | 0.03867559299 | 68.4692 | 0.004848568294 | 3 |  |  | 1.212142074e-05 |  |  | 0.1 | La0.3Ca2.7Co4O9 | Lax(Ca3Co4O9) |  | Ca3Co4O9 | 25.8561 | 0.004848568294 | sol-gel, air | polycrystalline | Nan2002SSC | http://dx.doi.org/10.1016/S0038-1098(02)00555-0 |  |  | 147.11 | 2 | 6.77 | 13.54 | 10.8648449 | Nakatsugawa | http://dx.doi.org/10.1143/JJAP.46.3004 | 160556 | 300 | 4688.031349 |  | 12 | 8
700 |  | 0.02069767731 | 92.437 | 0.02889802169 | 3 |  |  | 4.128288813e-05 |  |  | 0.1 | La0.3Ca2.7Co4O9 | Lax(Ca3Co4O9) |  | Ca3Co4O9 | 48.3146 | 0.02889802169 | sol-gel, air | polycrystalline | Nan2002SSC | http://dx.doi.org/10.1016/S0038-1098(02)00555-0 |  |  | 147.11 | 2 | 6.77 | 13.54 | 10.8648449 | Nakatsugawa | http://dx.doi.org/10.1143/JJAP.46.3004 | 160556 | 300 | 8544.598969 |  | 12 | 8
1000 |  | 0.01504012706 | 126.87 | 0.1070203519 | 3 |  |  | 0.0001070203519 |  |  | 0.1 | La0.3Ca2.7Co4O9 | Lax(Ca3Co4O9) |  | Ca3Co4O9 | 66.4888 | 0.1070203519 | sol-gel, air | polycrystalline | Nan2002SSC | http://dx.doi.org/10.1016/S0038-1098(02)00555-0 |  |  | 147.11 | 2 | 6.77 | 13.54 | 10.8648449 | Nakatsugawa | http://dx.doi.org/10.1143/JJAP.46.3004 | 160556 | 300 | 16095.9969 |  | 12 | 8
300 |  | 0.04309434645 | 65.3296 | 0.002971125208 | 3 |  |  | 9.903750695e-06 |  |  | 0.15 | La0.45Ca2.55Co4O9 | Lax(Ca3Co4O9) |  | Ca3Co4O9 | 23.2049 | 0.002971125208 | sol-gel, air | polycrystalline | Nan2002SSC | http://dx.doi.org/10.1016/S0038-1098(02)00555-0 |  |  | 147.11 | 2 | 6.77 | 13.54 | 10.8648449 | Nakatsugawa | http://dx.doi.org/10.1143/JJAP.46.3004 | 160556 | 300 | 4267.956636 |  | 12 | 8
400 |  | 0.03725032967 | 73.0975 | 0.005737661443 | 3 |  |  | 1.434415361e-05 |  |  | 0.15 | La0.45Ca2.55Co4O9 | Lax(Ca3Co4O9) |  | Ca3Co4O9 | 26.8454 | 0.005737661443 | sol-gel, air | polycrystalline | Nan2002SSC | http://dx.doi.org/10.1016/S0038-1098(02)00555-0 |  |  | 147.11 | 2 | 6.77 | 13.54 | 10.8648449 | Nakatsugawa | http://dx.doi.org/10.1143/JJAP.46.3004 | 160556 | 300 | 5343.244506 |  | 12 | 8
700 |  | 0.02297002412 | 95.0781 | 0.02754847595 | 3 |  |  | 3.935496564e-05 |  |  | 0.15 | La0.45Ca2.55Co4O9 | Lax(Ca3Co4O9) |  | Ca3Co4O9 | 43.535 | 0.02754847595 | sol-gel, air | polycrystalline | Nan2002SSC | http://dx.doi.org/10.1016/S0038-1098(02)00555-0 |  |  | 147.11 | 2 | 6.77 | 13.54 | 10.8648449 | Nakatsugawa | http://dx.doi.org/10.1143/JJAP.46.3004 | 160556 | 300 | 9039.8451 |  | 12 | 8
1000 |  | 0.01759148009 | 131.717 | 0.09862369736 | 3 |  |  | 9.862369736e-05 |  |  | 0.15 | La0.45Ca2.55Co4O9 | Lax(Ca3Co4O9) |  | Ca3Co4O9 | 56.8457 | 0.09862369736 | sol-gel, air | polycrystalline | Nan2002SSC | http://dx.doi.org/10.1016/S0038-1098(02)00555-0 |  |  | 147.11 | 2 | 6.77 | 13.54 | 10.8648449 | Nakatsugawa | http://dx.doi.org/10.1143/JJAP.46.3004 | 160556 | 300 | 17349.36809 |  | 12 | 8
300 |  | 0.000508654 | 21.5075 | 0.02728215386 | 9 |  |  | 9.094051285e-05 | 0.0140745738 | 1.9384 |  | Cr1.3Mo6S8 | TMMo6S8 |  | TMMo6S8 | 1965.97294 | 0.02728215386 | solid state reaction, vacuum | polycrystalline | Ohta2010JEM | http://dx.doi.org/10.1007/s11664-009-0975-0 |  |  | 269.41 | 1 | 15.3 | 15.3 | 17.60849673 | Harbrecht | http://dx.doi.org/10.1016/0925-8388(92)90288-K | 40697 | 300 | 462.5725563 | 0.742412398 | 2 | 2
400 |  | 0.000551923 | 27.071 | 0.05311168703 | 9 |  |  | 0.0001327792176 | 0.0252252135 | 2.1055 |  | Cr1.3Mo6S8 | TMMo6S8 |  | TMMo6S8 | 1811.846942 | 0.05311168703 | solid state reaction, vacuum | polycrystalline | Ohta2010JEM | http://dx.doi.org/10.1007/s11664-009-0975-0 |  |  | 269.41 | 1 | 15.3 | 15.3 | 17.60849673 | Harbrecht | http://dx.doi.org/10.1016/0925-8388(92)90288-K | 40697 | 300 | 732.839041 | 0.8398777563 | 2 | 2
700 |  | 0.000693269 | 51.22 | 0.2648960043 | 9 |  |  | 0.0003784228633 | 0.09845605066 | 2.6905 |  | Cr1.3Mo6S8 | TMMo6S8 |  | TMMo6S8 | 1442.441534 | 0.2648960043 | solid state reaction, vacuum | polycrystalline | Ohta2010JEM | http://dx.doi.org/10.1007/s11664-009-0975-0 |  |  | 269.41 | 1 | 15.3 | 15.3 | 17.60849673 | Harbrecht | http://dx.doi.org/10.1016/0925-8388(92)90288-K | 40697 | 300 | 2623.4884 | 0.9156997363 | 2 | 2
1000 |  | 0.000814423 | 69.9615 | 0.6009913131 | 9 |  |  | 0.0006009913131 | 0.1883099838 | 3.1915 |  | Cr1.3Mo6S8 | TMMo6S8 |  | TMMo6S8 | 1227.863162 | 0.6009913131 | solid state reaction, vacuum | polycrystalline | Ohta2010JEM | http://dx.doi.org/10.1007/s11664-009-0975-0 |  |  | 269.41 | 1 | 15.3 | 15.3 | 17.60849673 | Harbrecht | http://dx.doi.org/10.1016/0925-8388(92)90288-K | 40697 | 300 | 4894.611482 | 0.938739187 | 2 | 2
300 |  | 0.000690385 | 27.2882 | 0.03235785218 | 9 |  |  | 0.0001078595073 | 0.02259153263 | 1.4323 |  | Mn1.3Mo6S8 | TMMo6S8 |  | TMMo6S8 | 1448.46716 | 0.03235785218 | solid state reaction, vacuum | polycrystalline | Ohta2010JEM | http://dx.doi.org/10.1007/s11664-009-0975-0 |  |  | 816.76 | 3 | 15 | 45 | 18.15022222 | Levi | http://dx.doi.org/10.1021/ic900805g | 249898 | 300 | 744.6458592 | 0.7402624875 | 148 | 6
400 |  | 0.000736538 | 30.9869 | 0.05214601129 | 9 |  |  | 0.0001303650282 | 0.03204252875 | 1.6274 |  | Mn1.3Mo6S8 | TMMo6S8 |  | TMMo6S8 | 1357.703201 | 0.05214601129 | solid state reaction, vacuum | polycrystalline | Ohta2010JEM | http://dx.doi.org/10.1007/s11664-009-0975-0 |  |  | 816.76 | 3 | 15 | 45 | 18.15022222 | Levi | http://dx.doi.org/10.1021/ic900805g | 249898 | 300 | 960.1879716 | 0.8142548383 | 148 | 6
700 |  | 0.000877885 | 47.6766 | 0.1812470576 | 9 |  |  | 0.0002589243679 | 0.0770215271 | 2.3532 |  | Mn1.3Mo6S8 | TMMo6S8 |  | TMMo6S8 | 1139.101363 | 0.1812470576 | solid state reaction, vacuum | polycrystalline | Ohta2010JEM | http://dx.doi.org/10.1007/s11664-009-0975-0 |  |  | 816.76 | 3 | 15 | 45 | 18.15022222 | Levi | http://dx.doi.org/10.1021/ic900805g | 249898 | 300 | 2273.058188 | 0.8267827333 | 148 | 6
1000 |  | 0.000961538 | 57.4673 | 0.3434591841 | 9 |  |  | 0.0003434591841 | 0.1191656318 | 2.8822 |  | Mn1.3Mo6S8 | TMMo6S8 |  | TMMo6S8 | 1040.000499 | 0.3434591841 | solid state reaction, vacuum | polycrystalline | Ohta2010JEM | http://dx.doi.org/10.1007/s11664-009-0975-0 |  |  | 816.76 | 3 | 15 | 45 | 18.15022222 | Levi | http://dx.doi.org/10.1021/ic900805g | 249898 | 300 | 3302.490569 | 0.8804389765 | 148 | 6
300 |  | 0.00065 | 22.6264 | 0.02362864509 | 9 |  |  | 7.87621503e-05 | 0.01587413174 | 1.4885 |  | Fe1.3Mo6S8 | TMMo6S8 |  | TMMo6S8 | 1538.461538 | 0.02362864509 | solid state reaction, vacuum | polycrystalline | Ohta2010JEM | http://dx.doi.org/10.1007/s11664-009-0975-0 |  |  | 807.22 | 3 | 15 | 45 | 17.93822222 | Wada | http://dx.doi.org/10.1016/0022-5088(85)90147-X | 632653 | 300 | 511.953977 | 0.7565695977 | 148 | 6
400 |  | 0.000673077 | 28.1894 | 0.04722444965 | 9 |  |  | 0.0001180611241 | 0.02549365669 | 1.8524 |  | Fe1.3Mo6S8 | TMMo6S8 |  | TMMo6S8 | 1485.714116 | 0.04722444965 | solid state reaction, vacuum | polycrystalline | Ohta2010JEM | http://dx.doi.org/10.1007/s11664-009-0975-0 |  |  | 807.22 | 3 | 15 | 45 | 17.93822222 | Wada | http://dx.doi.org/10.1016/0022-5088(85)90147-X | 632653 | 300 | 794.6422724 | 0.7827990591 | 148 | 6
700 |  | 0.000759615 | 45.2526 | 0.1887085517 | 9 |  |  | 0.0002695836452 | 0.06800308168 | 2.775 |  | Fe1.3Mo6S8 | TMMo6S8 |  | TMMo6S8 | 1316.456363 | 0.1887085517 | solid state reaction, vacuum | polycrystalline | Ohta2010JEM | http://dx.doi.org/10.1007/s11664-009-0975-0 |  |  | 807.22 | 3 | 15 | 45 | 17.93822222 | Wada | http://dx.doi.org/10.1016/0022-5088(85)90147-X | 632653 | 300 | 2047.797807 | 0.8102729613 | 148 | 6
1000 |  | 0.000825962 | 53.9242 | 0.3520524365 | 9 |  |  | 0.0003520524365 | 0.1030447641 | 3.4165 |  | Fe1.3Mo6S8 | TMMo6S8 |  | TMMo6S8 | 1210.709452 | 0.3520524365 | solid state reaction, vacuum | polycrystalline | Ohta2010JEM | http://dx.doi.org/10.1007/s11664-009-0975-0 |  |  | 807.22 | 3 | 15 | 45 | 17.93822222 | Wada | http://dx.doi.org/10.1016/0022-5088(85)90147-X | 632653 | 300 | 2907.819346 | 0.8646659042 | 148 | 6
300 |  | 0.000618269 | 8.26675 | 0.003315991368 | 9 |  |  | 1.105330456e-05 | 0.001935215271 | 1.7135 |  | Ni2.0Mo6S8 | TMMo6S8 |  | TMMo6S8 | 1617.418955 | 0.003315991368 | solid state reaction, vacuum | polycrystalline | Ohta2010JEM | http://dx.doi.org/10.1007/s11664-009-0975-0 |  |  | 801.34 | 3 | 16 | 48 | 16.69458333 | Ritter | http://dx.doi.org/10.1007/BF01320505 | 602930 | 300 | 68.33915556 | 0.6909545814 | 148 | 6
400 |  | 0.000511538 | 9.16846 | 0.006573170226 | 9 |  |  | 1.643292556e-05 | 0.002820618875 | 2.3304 |  | Ni2.0Mo6S8 | TMMo6S8 |  | TMMo6S8 | 1954.888982 | 0.006573170226 | solid state reaction, vacuum | polycrystalline | Ohta2010JEM | http://dx.doi.org/10.1007/s11664-009-0975-0 |  |  | 801.34 | 3 | 16 | 48 | 16.69458333 | Ritter | http://dx.doi.org/10.1007/BF01320505 | 602930 | 300 | 84.06065877 | 0.8187313965 | 148 | 6
700 |  | 0.000456731 | 20.8232 | 0.06645573889 | 9 |  |  | 9.493676984e-05 | 0.0156838806 | 4.2372 |  | Ni2.0Mo6S8 | TMMo6S8 |  | TMMo6S8 | 2189.472578 | 0.06645573889 | solid state reaction, vacuum | polycrystalline | Ohta2010JEM | http://dx.doi.org/10.1007/s11664-009-0975-0 |  |  | 801.34 | 3 | 16 | 48 | 16.69458333 | Ritter | http://dx.doi.org/10.1007/BF01320505 | 602930 | 300 | 433.6056582 | 0.8825684799 | 148 | 6
1000 |  | 0.000468269 | 33.2249 | 0.2357392823 | 9 |  |  | 0.0002357392823 | 0.03945295259 | 5.9752 |  | Ni2.0Mo6S8 | TMMo6S8 |  | TMMo6S8 | 2135.524666 | 0.2357392823 | solid state reaction, vacuum | polycrystalline | Ohta2010JEM | http://dx.doi.org/10.1007/s11664-009-0975-0 |  |  | 801.34 | 3 | 16 | 48 | 16.69458333 | Ritter | http://dx.doi.org/10.1007/BF01320505 | 602930 | 300 | 1103.89398 | 0.8720511759 | 148 | 6
300 |  | 0.000831731 | 47.8006 | 0.0824147721 | 9 |  |  | 0.000274715907 | 0.06114309081 | 1.3479 |  | Cu4.0Mo6S8 | TMMo6S8 |  | TMMo6S8 | 1202.311805 | 0.0824147721 | solid state reaction, vacuum | polycrystalline | Ohta2010JEM | http://dx.doi.org/10.1007/s11664-009-0975-0 |  |  | 853.58 | 6 | 9 | 54 | 15.80703704 | Fischer | http://dx.doi.org/10.1006/jssc.1993.1007 | 602374 | 300 | 2284.89736 | 0.6529358568 | 148 | 6
400 |  | 0.001025 | 61.5689 | 0.1479309053 | 9 |  |  | 0.0003698272631 | 0.1034047989 | 1.4306 |  | Cu4.0Mo6S8 | TMMo6S8 |  | TMMo6S8 | 975.6097561 | 0.1479309053 | solid state reaction, vacuum | polycrystalline | Ohta2010JEM | http://dx.doi.org/10.1007/s11664-009-0975-0 |  |  | 853.58 | 6 | 9 | 54 | 15.80703704 | Fischer | http://dx.doi.org/10.1006/jssc.1993.1007 | 602374 | 300 | 3790.729447 | 0.6655914455 | 148 | 6
700 |  | 0.00168846 | 105.3 | 0.4596888881 | 9 |  |  | 0.0006566984116 | 0.2566947108 | 1.7908 |  | Cu4.0Mo6S8 | TMMo6S8 |  | TMMo6S8 | 592.2556649 | 0.4596888881 | solid state reaction, vacuum | polycrystalline | Ohta2010JEM | http://dx.doi.org/10.1007/s11664-009-0975-0 |  |  | 853.58 | 6 | 9 | 54 | 15.80703704 | Fischer | http://dx.doi.org/10.1006/jssc.1993.1007 | 602374 | 300 | 11088.09 | 0.5648719431 | 148 | 6
1000 |  | 0.00217885 | 132.993 | 0.8117648323 | 9 |  |  | 0.0008117648323 | 0.39819721 | 2.0386 |  | Cu4.0Mo6S8 | TMMo6S8 |  | TMMo6S8 | 458.957707 | 0.8117648323 | solid state reaction, vacuum | polycrystalline | Ohta2010JEM | http://dx.doi.org/10.1007/s11664-009-0975-0 |  |  | 853.58 | 6 | 9 | 54 | 15.80703704 | Fischer | http://dx.doi.org/10.1006/jssc.1993.1007 | 602374 | 300 | 17687.13805 | 0.549326403 | 148 | 6
300 |  | 0.003705583944 | -82.6524 | 0.0553064186 | 1 |  |  | 0.0001843547287 | 0.01540182645 | 3.5909 | 0.1 | Ca0.9Bi0.1MnO3 | Ca1-xBixMnO3 |  | CaMnO3 | 269.863 | 0.0553064186 | solid state reaction, air | polycrystalline | Ohtaki1995JSSC | http://dx.doi.org/10.1006/jssc.1995.1384 |  |  | 213.57 | 4 | 5 | 20 | 10.6785 | Sousa | http://dx.doi.org/10.1016/S1293-2558(03)00028-1 | 98592 | 300 | 6831.419226 | 0.05501119942 | 62 | 8
400 |  | 0.003996594901 | -100.786 | 0.1016647226 | 1 |  |  | 0.0002541618064 | 0.03230836196 | 3.1467 | 0.1 | Ca0.9Bi0.1MnO3 | Ca1-xBixMnO3 |  | CaMnO3 | 250.213 | 0.1016647226 | solid state reaction, air | polycrystalline | Ohtaki1995JSSC | http://dx.doi.org/10.1006/jssc.1995.1384 |  |  | 213.57 | 4 | 5 | 20 | 10.6785 | Sousa | http://dx.doi.org/10.1016/S1293-2558(03)00028-1 | 98592 | 300 | 10157.8178 | 0.07760761687 | 62 | 8
700 |  | 0.004997001799 | -119.707 | 0.2007370919 | 1 |  |  | 0.0002867672742 | 0.09064668861 | 2.2145 | 0.1 | Ca0.9Bi0.1MnO3 | Ca1-xBixMnO3 |  | CaMnO3 | 200.12 | 0.2007370919 | solid state reaction, air | polycrystalline | Ohtaki1995JSSC | http://dx.doi.org/10.1006/jssc.1995.1384 |  |  | 213.57 | 4 | 5 | 20 | 10.6785 | Sousa | http://dx.doi.org/10.1016/S1293-2558(03)00028-1 | 98592 | 300 | 14329.76585 | 0.1543485934 | 62 | 8
1000 |  | 0.005189332807 | -96.0071 | 0.177621355 | 1 |  |  | 0.000177621355 | 0.09645995169 | 1.8414 | 0.1 | Ca0.9Bi0.1MnO3 | Ca1-xBixMnO3 |  | CaMnO3 | 192.703 | 0.177621355 | solid state reaction, air | polycrystalline | Ohtaki1995JSSC | http://dx.doi.org/10.1006/jssc.1995.1384 |  |  | 213.57 | 4 | 5 | 20 | 10.6785 | Sousa | http://dx.doi.org/10.1016/S1293-2558(03)00028-1 | 98592 | 300 | 9217.36325 | 0.2553466493 | 62 | 8
300 |  | 0.007290755322 | -49.1829 | 0.009953526948 | 1 |  |  | 3.317842316e-05 |  |  | 0.1 | Ca0.9Ce0.1MnO3 | Ca1-xCexMnO3 |  | CaMnO3 | 137.16 | 0.009953526948 | solid state reaction, air | polycrystalline | Ohtaki1995JSSC | http://dx.doi.org/10.1006/jssc.1995.1384 |  |  | 215.14 | 4 | 5 | 20 | 10.757 | Kennedy | http://dx.doi.org/10.1016/j.jssc.2008.12.032 | 246406 | 293 | 2418.957652 |  | 62 | 8
400 |  | 0.006446871333 | -55.3822 | 0.01903055245 | 1 |  |  | 4.757638114e-05 |  |  | 0.1 | Ca0.9Ce0.1MnO3 | Ca1-xCexMnO3 |  | CaMnO3 | 155.114 | 0.01903055245 | solid state reaction, air | polycrystalline | Ohtaki1995JSSC | http://dx.doi.org/10.1006/jssc.1995.1384 |  |  | 215.14 | 4 | 5 | 20 | 10.757 | Kennedy | http://dx.doi.org/10.1016/j.jssc.2008.12.032 | 246406 | 293 | 3067.188077 |  | 62 | 8
700 |  | 0.006657302062 | -59.9632 | 0.03780675302 | 1 |  |  | 5.400964716e-05 |  |  | 0.1 | Ca0.9Ce0.1MnO3 | Ca1-xCexMnO3 |  | CaMnO3 | 150.211 | 0.03780675302 | solid state reaction, air | polycrystalline | Ohtaki1995JSSC | http://dx.doi.org/10.1006/jssc.1995.1384 |  |  | 215.14 | 4 | 5 | 20 | 10.757 | Kennedy | http://dx.doi.org/10.1016/j.jssc.2008.12.032 | 246406 | 293 | 3595.585354 |  | 62 | 8
1000 |  | 0.007892597533 | -80.4739 | 0.08205218313 | 1 |  |  | 8.205218313e-05 |  |  | 0.1 | Ca0.9Ce0.1MnO3 | Ca1-xCexMnO3 |  | CaMnO3 | 126.701 | 0.08205218313 | solid state reaction, air | polycrystalline | Ohtaki1995JSSC | http://dx.doi.org/10.1006/jssc.1995.1384 |  |  | 215.14 | 4 | 5 | 20 | 10.757 | Kennedy | http://dx.doi.org/10.1016/j.jssc.2008.12.032 | 246406 | 293 | 6476.048581 |  | 62 | 8
300 |  | 0.01775574487 | -86.6384 | 0.01268245136 | 1 |  |  | 4.227483786e-05 |  |  | 0.1 | Ca0.9Y0.1MnO3 | Ca1-xYxMnO3 |  | CaMnO3 | 56.3198 | 0.01268245136 | solid state reaction, air | polycrystalline | Ohtaki1995JSSC | http://dx.doi.org/10.1006/jssc.1995.1384 |  |  | 215.14 | 4 | 5 | 20 | 10.757 | Kennedy | http://dx.doi.org/10.1016/j.jssc.2008.12.032 | 246406 | 293 | 7506.212355 |  | 62 | 8
400 |  | 0.0151339506 | -91.2314 | 0.02199866662 | 1 |  |  | 5.499666655e-05 |  |  | 0.1 | Ca0.9Y0.1MnO3 | Ca1-xYxMnO3 |  | CaMnO3 | 66.0766 | 0.02199866662 | solid state reaction, air | polycrystalline | Ohtaki1995JSSC | http://dx.doi.org/10.1006/jssc.1995.1384 |  |  | 215.14 | 4 | 5 | 20 | 10.757 | Kennedy | http://dx.doi.org/10.1016/j.jssc.2008.12.032 | 246406 | 293 | 8323.168346 |  | 62 | 8
700 |  | 0.01585924602 | -102.587 | 0.04645154498 | 1 |  |  | 6.635934997e-05 |  |  | 0.1 | Ca0.9Y0.1MnO3 | Ca1-xYxMnO3 |  | CaMnO3 | 63.0547 | 0.04645154498 | solid state reaction, air | polycrystalline | Ohtaki1995JSSC | http://dx.doi.org/10.1006/jssc.1995.1384 |  |  | 215.14 | 4 | 5 | 20 | 10.757 | Kennedy | http://dx.doi.org/10.1016/j.jssc.2008.12.032 | 246406 | 293 | 10524.09257 |  | 62 | 8
1000 |  | 0.01759838376 | -107.567 | 0.06574842124 | 1 |  |  | 6.574842124e-05 |  |  | 0.1 | Ca0.9Y0.1MnO3 | Ca1-xYxMnO3 |  | CaMnO3 | 56.8234 | 0.06574842124 | solid state reaction, air | polycrystalline | Ohtaki1995JSSC | http://dx.doi.org/10.1006/jssc.1995.1384 |  |  | 215.14 | 4 | 5 | 20 | 10.757 | Kennedy | http://dx.doi.org/10.1016/j.jssc.2008.12.032 | 246406 | 293 | 11570.65949 |  | 62 | 8
300 |  | 0.008634907477 | -102.175 | 0.03627044292 | 1 |  |  | 0.0001209014764 |  |  | 0.1 | Ca0.9Sm0.1MnO3 | Ca1-xSmxMnO3 |  | CaMnO3 | 115.809 | 0.03627044292 | solid state reaction, air | polycrystalline | Ohtaki1995JSSC | http://dx.doi.org/10.1006/jssc.1995.1384 |  |  | 210.39 | 4 | 5 | 20 | 10.5195 | Wang | http://dx.doi.org/10.1021/jp809049s | 164748 | 293 | 10439.73063 |  | 62 | 8
400 |  | 0.00746898504 | -105.968 | 0.06013784719 | 1 |  |  | 0.000150344618 |  |  | 0.1 | Ca0.9Sm0.1MnO3 | Ca1-xSmxMnO3 |  | CaMnO3 | 133.887 | 0.06013784719 | solid state reaction, air | polycrystalline | Ohtaki1995JSSC | http://dx.doi.org/10.1006/jssc.1995.1384 |  |  | 210.39 | 4 | 5 | 20 | 10.5195 | Wang | http://dx.doi.org/10.1021/jp809049s | 164748 | 293 | 11229.21702 |  | 62 | 8
700 |  | 0.007884569897 | -146.796 | 0.1913147594 | 1 |  |  | 0.0002733067992 |  |  | 0.1 | Ca0.9Sm0.1MnO3 | Ca1-xSmxMnO3 |  | CaMnO3 | 126.83 | 0.1913147594 | solid state reaction, air | polycrystalline | Ohtaki1995JSSC | http://dx.doi.org/10.1006/jssc.1995.1384 |  |  | 210.39 | 4 | 5 | 20 | 10.5195 | Wang | http://dx.doi.org/10.1021/jp809049s | 164748 | 293 | 21549.06562 |  | 62 | 8
1000 |  | 0.007834534629 | -122.707 | 0.1921876482 | 1 |  |  | 0.0001921876482 |  |  | 0.1 | Ca0.9Sm0.1MnO3 | Ca1-xSmxMnO3 |  | CaMnO3 | 127.64 | 0.1921876482 | solid state reaction, air | polycrystalline | Ohtaki1995JSSC | http://dx.doi.org/10.1006/jssc.1995.1384 |  |  | 210.39 | 4 | 5 | 20 | 10.5195 | Wang | http://dx.doi.org/10.1021/jp809049s | 164748 | 293 | 15057.00785 |  | 62 | 8
300 |  | 0.4620388852 | -69.9028 | 0.0003172720914 | 1 |  |  | 1.057573638e-06 |  |  | 0.1 | Ca0.9Sb0.1MnO3 | Ca1-xSbxMnO3 |  | CaMnO3 | 2.16432 | 0.0003172720914 | solid state reaction, air | polycrystalline | Ohtaki1995JSSC | http://dx.doi.org/10.1006/jssc.1995.1384 |  |  | 210.39 | 4 | 5 | 20 | 10.5195 | Wang | http://dx.doi.org/10.1021/jp809049s | 164748 | 293 | 4886.401448 |  | 62 | 8
400 |  | 0.1152837421 | -70.9189 | 0.001745082276 | 1 |  |  | 4.36270569e-06 |  |  | 0.1 | Ca0.9Sb0.1MnO3 | Ca1-xSbxMnO3 |  | CaMnO3 | 8.67425 | 0.001745082276 | solid state reaction, air | polycrystalline | Ohtaki1995JSSC | http://dx.doi.org/10.1006/jssc.1995.1384 |  |  | 210.39 | 4 | 5 | 20 | 10.5195 | Wang | http://dx.doi.org/10.1021/jp809049s | 164748 | 293 | 5029.490377 |  | 62 | 8
700 |  | 0.06706638231 | -81.0778 | 0.006861152486 | 1 |  |  | 9.801646409e-06 |  |  | 0.1 | Ca0.9Sb0.1MnO3 | Ca1-xSbxMnO3 |  | CaMnO3 | 14.9106 | 0.006861152486 | solid state reaction, air | polycrystalline | Ohtaki1995JSSC | http://dx.doi.org/10.1006/jssc.1995.1384 |  |  | 210.39 | 4 | 5 | 20 | 10.5195 | Wang | http://dx.doi.org/10.1021/jp809049s | 164748 | 293 | 6573.609653 |  | 62 | 8
1000 |  | 0.06423185129 | -70.1149 | 0.007653678204 | 1 |  |  | 7.653678204e-06 |  |  | 0.1 | Ca0.9Sb0.1MnO3 | Ca1-xSbxMnO3 |  | CaMnO3 | 15.5686 | 0.007653678204 | solid state reaction, air | polycrystalline | Ohtaki1995JSSC | http://dx.doi.org/10.1006/jssc.1995.1384 |  |  | 210.39 | 4 | 5 | 20 | 10.5195 | Wang | http://dx.doi.org/10.1021/jp809049s | 164748 | 293 | 4916.099202 |  | 62 | 8
300 |  | 0.007963495337 | -93.0096 | 0.03258915335 | 1 |  |  | 0.0001086305112 |  |  | 0.1 | Ca0.9La0.1MnO3 | Ca1-xLaxMnO3 |  | CaMnO3 | 125.573 | 0.03258915335 | solid state reaction, air | polycrystalline | Ohtaki1995JSSC | http://dx.doi.org/10.1006/jssc.1995.1384 |  |  | 212.03 | 4 | 5 | 20 | 10.6015 | Wang | http://dx.doi.org/10.1021/jp809049s | 164745 | 293 | 8650.785692 |  | 62 | 8
400 |  | 0.006990171818 | -98.403 | 0.05541008525 | 1 |  |  | 0.0001385252131 |  |  | 0.1 | Ca0.9La0.1MnO3 | Ca1-xLaxMnO3 |  | CaMnO3 | 143.058 | 0.05541008525 | solid state reaction, air | polycrystalline | Ohtaki1995JSSC | http://dx.doi.org/10.1006/jssc.1995.1384 |  |  | 212.03 | 4 | 5 | 20 | 10.6015 | Wang | http://dx.doi.org/10.1021/jp809049s | 164745 | 293 | 9683.150409 |  | 62 | 8
700 |  | 0.008549054475 | -116.934 | 0.1119596591 | 1 |  |  | 0.0001599423702 |  |  | 0.1 | Ca0.9La0.1MnO3 | Ca1-xLaxMnO3 |  | CaMnO3 | 116.972 | 0.1119596591 | solid state reaction, air | polycrystalline | Ohtaki1995JSSC | http://dx.doi.org/10.1006/jssc.1995.1384 |  |  | 212.03 | 4 | 5 | 20 | 10.6015 | Wang | http://dx.doi.org/10.1021/jp809049s | 164745 | 293 | 13673.56036 |  | 62 | 8
1000 |  | 0.01028569548 | -88.437 | 0.07603864013 | 1 |  |  | 7.603864013e-05 |  |  | 0.1 | Ca0.9La0.1MnO3 | Ca1-xLaxMnO3 |  | CaMnO3 | 97.2224 | 0.07603864013 | solid state reaction, air | polycrystalline | Ohtaki1995JSSC | http://dx.doi.org/10.1006/jssc.1995.1384 |  |  | 212.03 | 4 | 5 | 20 | 10.6015 | Wang | http://dx.doi.org/10.1021/jp809049s | 164745 | 293 | 7821.102969 |  | 62 | 8
300 |  | 0.04453827174 | -274.285 | 0.05067479605 | 1 |  |  | 0.0001689159868 |  |  | 0.1 | Ca0.9Pb0.1MnO3 | Ca1-xPbxMnO3 |  | CaMnO3 | 22.4526 | 0.05067479605 | solid state reaction, air | polycrystalline | Ohtaki1995JSSC | http://dx.doi.org/10.1006/jssc.1995.1384 |  |  | 212.03 | 4 | 5 | 20 | 10.6015 | Wang | http://dx.doi.org/10.1021/jp809049s | 164745 | 293 | 75232.26123 |  | 62 | 8
400 |  | 0.05246920058 | -266.152 | 0.05400264256 | 1 |  |  | 0.0001350066064 |  |  | 0.1 | Ca0.9Pb0.1MnO3 | Ca1-xPbxMnO3 |  | CaMnO3 | 19.0588 | 0.05400264256 | solid state reaction, air | polycrystalline | Ohtaki1995JSSC | http://dx.doi.org/10.1006/jssc.1995.1384 |  |  | 212.03 | 4 | 5 | 20 | 10.6015 | Wang | http://dx.doi.org/10.1021/jp809049s | 164745 | 293 | 70836.8871 |  | 62 | 8
700 |  | 0.06050229001 | -277.092 | 0.08883297395 | 1 |  |  | 0.0001269042485 |  |  | 0.1 | Ca0.9Pb0.1MnO3 | Ca1-xPbxMnO3 |  | CaMnO3 | 16.5283 | 0.08883297395 | solid state reaction, air | polycrystalline | Ohtaki1995JSSC | http://dx.doi.org/10.1006/jssc.1995.1384 |  |  | 212.03 | 4 | 5 | 20 | 10.6015 | Wang | http://dx.doi.org/10.1021/jp809049s | 164745 | 293 | 76779.97646 |  | 62 | 8
1000 |  | 0.04681735613 | -114.746 | 0.02812342602 | 1 |  |  | 2.812342602e-05 |  |  | 0.1 | Ca0.9Pb0.1MnO3 | Ca1-xPbxMnO3 |  | CaMnO3 | 21.3596 | 0.02812342602 | solid state reaction, air | polycrystalline | Ohtaki1995JSSC | http://dx.doi.org/10.1006/jssc.1995.1384 |  |  | 212.03 | 4 | 5 | 20 | 10.6015 | Wang | http://dx.doi.org/10.1021/jp809049s | 164745 | 293 | 13166.64452 |  | 62 | 8
300 |  | 0.2149931955 | -348.389 | 0.01693656793 | 1 |  |  | 5.645522644e-05 |  |  | 0.1 | Ca0.9In0.1MnO3 | Ca1-xInxMnO3 |  | CaMnO3 | 4.65131 | 0.01693656793 | solid state reaction, air | polycrystalline | Ohtaki1995JSSC | http://dx.doi.org/10.1006/jssc.1995.1384 |  |  | 212.03 | 4 | 5 | 20 | 10.6015 | Wang | http://dx.doi.org/10.1021/jp809049s | 164745 | 293 | 121374.8953 |  | 62 | 8
400 |  | 0.2046136281 | -356.591 | 0.02485800041 | 1 |  |  | 6.214500103e-05 |  |  | 0.1 | Ca0.9In0.1MnO3 | Ca1-xInxMnO3 |  | CaMnO3 | 4.88726 | 0.02485800041 | solid state reaction, air | polycrystalline | Ohtaki1995JSSC | http://dx.doi.org/10.1006/jssc.1995.1384 |  |  | 212.03 | 4 | 5 | 20 | 10.6015 | Wang | http://dx.doi.org/10.1021/jp809049s | 164745 | 293 | 127157.1413 |  | 62 | 8
700 |  | 0.2307976366 | -410.971 | 0.0512258339 | 1 |  |  | 7.317976272e-05 |  |  | 0.1 | Ca0.9In0.1MnO3 | Ca1-xInxMnO3 |  | CaMnO3 | 4.3328 | 0.0512258339 | solid state reaction, air | polycrystalline | Ohtaki1995JSSC | http://dx.doi.org/10.1006/jssc.1995.1384 |  |  | 212.03 | 4 | 5 | 20 | 10.6015 | Wang | http://dx.doi.org/10.1021/jp809049s | 164745 | 293 | 168897.1628 |  | 62 | 8
1000 |  | 0.1734328607 | -234.678 | 0.03175509155 | 1 |  |  | 3.175509155e-05 |  |  | 0.1 | Ca0.9In0.1MnO3 | Ca1-xInxMnO3 |  | CaMnO3 | 5.76592 | 0.03175509155 | solid state reaction, air | polycrystalline | Ohtaki1995JSSC | http://dx.doi.org/10.1006/jssc.1995.1384 |  |  | 212.03 | 4 | 5 | 20 | 10.6015 | Wang | http://dx.doi.org/10.1021/jp809049s | 164745 | 293 | 55073.76368 |  | 62 | 8
300 |  | 2.197937455 | -283.848 | 0.00109970855 | 1 |  |  | 3.665695168e-06 |  |  | 0.1 | Ca0.9Sn0.1MnO3 | Ca1-xSnxMnO3 |  | CaMnO3 | 0.454972 | 0.00109970855 | solid state reaction, air | polycrystalline | Ohtaki1995JSSC | http://dx.doi.org/10.1006/jssc.1995.1384 |  |  | 212.03 | 4 | 5 | 20 | 10.6015 | Wang | http://dx.doi.org/10.1021/jp809049s | 164745 | 293 | 80569.6871 |  | 62 | 8
400 |  | 2.301596618 | -281.694 | 0.00137906893 | 1 |  |  | 3.447672326e-06 |  |  | 0.1 | Ca0.9Sn0.1MnO3 | Ca1-xSnxMnO3 |  | CaMnO3 | 0.434481 | 0.00137906893 | solid state reaction, air | polycrystalline | Ohtaki1995JSSC | http://dx.doi.org/10.1006/jssc.1995.1384 |  |  | 212.03 | 4 | 5 | 20 | 10.6015 | Wang | http://dx.doi.org/10.1021/jp809049s | 164745 | 293 | 79351.50964 |  | 62 | 8
700 |  | 2.08200172 | -255.18 | 0.002189324929 | 1 |  |  | 3.127607042e-06 |  |  | 0.1 | Ca0.9Sn0.1MnO3 | Ca1-xSnxMnO3 |  | CaMnO3 | 0.480307 | 0.002189324929 | solid state reaction, air | polycrystalline | Ohtaki1995JSSC | http://dx.doi.org/10.1006/jssc.1995.1384 |  |  | 212.03 | 4 | 5 | 20 | 10.6015 | Wang | http://dx.doi.org/10.1021/jp809049s | 164745 | 293 | 65116.8324 |  | 62 | 8
1000 |  | 0.4786773188 | -145.433 | 0.004418583596 | 1 |  |  | 4.418583596e-06 |  |  | 0.1 | Ca0.9Sn0.1MnO3 | Ca1-xSnxMnO3 |  | CaMnO3 | 2.08909 | 0.004418583596 | solid state reaction, air | polycrystalline | Ohtaki1995JSSC | http://dx.doi.org/10.1006/jssc.1995.1384 |  |  | 212.03 | 4 | 5 | 20 | 10.6015 | Wang | http://dx.doi.org/10.1021/jp809049s | 164745 | 293 | 21150.75749 |  | 62 | 8
300 |  | 6.975397772 | -476.683 | 0.0009772633328 | 1 |  |  | 3.257544443e-06 | 0.000326865788 | 2.9898 | 0 | CaMnO3 | CaMnO3 |  | CaMnO3 | 0.143361 | 0.0009772633328 | solid state reaction, air | polycrystalline | Ohtaki1995JSSC | http://dx.doi.org/10.1006/jssc.1995.1384 |  |  | 206.97 | 4 | 5 | 20 | 10.3485 | Poeppelmeier | http://dx.doi.org/10.1016/0022-4596(82)90292-4 | 35218 | 300 | 227226.6825 | 3.509942203e-05 | 62 | 8
400 |  | 2.869819259 | -460.992 | 0.002962048894 | 1 |  |  | 7.405122236e-06 | 0.0009319601342 | 3.1783 | 0 | CaMnO3 | CaMnO3 |  | CaMnO3 | 0.348454 | 0.002962048894 | solid state reaction, air | polycrystalline | Ohtaki1995JSSC | http://dx.doi.org/10.1006/jssc.1995.1384 |  |  | 206.97 | 4 | 5 | 20 | 10.3485 | Poeppelmeier | http://dx.doi.org/10.1016/0022-4596(82)90292-4 | 35218 | 300 | 212513.6241 | 0.0001070040915 | 62 | 8
700 |  | 0.4851872338 | -332.067 | 0.01590889854 | 1 |  |  | 2.272699791e-05 | 0.004804281736 | 3.3114 | 0 | CaMnO3 | CaMnO3 |  | CaMnO3 | 2.06106 | 0.01590889854 | solid state reaction, air | polycrystalline | Ohtaki1995JSSC | http://dx.doi.org/10.1006/jssc.1995.1384 |  |  | 206.97 | 4 | 5 | 20 | 10.3485 | Poeppelmeier | http://dx.doi.org/10.1016/0022-4596(82)90292-4 | 35218 | 300 | 110268.4925 | 0.001063082225 | 62 | 8
1000 |  | 0.08749671887 | -192.833 | 0.04249824035 | 1 |  |  | 4.249824035e-05 | 0.01233728347 | 3.4447 | 0 | CaMnO3 | CaMnO3 |  | CaMnO3 | 11.429 | 0.04249824035 | solid state reaction, air | polycrystalline | Ohtaki1995JSSC | http://dx.doi.org/10.1006/jssc.1995.1384 |  |  | 206.97 | 4 | 5 | 20 | 10.3485 | Poeppelmeier | http://dx.doi.org/10.1016/0022-4596(82)90292-4 | 35218 | 300 | 37184.56589 | 0.008095555491 | 62 | 8
300 |  | 18.3684 | 1235.43 | 0.002492792979 | 4 |  |  | 8.309309928e-06 | 0.0003785045292 | 6.5859 | 0 | CuCrO2 | CuCr1-xMgxO2 |  | CuCrO2 | 0.05444132314 | 0.002492792979 | solid state reaction, air | polycrystalline | Ono2006ICT | http://dx.doi.org/10.1109/ICT.2006.331288 |  | *res data at 300K/400K extrapolated from 600K | 131.06 | 3 | 4 | 12 | 10.92166667 | Ono | http://dx.doi.org/10.1109/ICT.2006.331288 | 157800 | 300 | 1526287.285 | 6.050964719e-06 | 166 | 12
400 |  | 18.682 | 916.284 | 0.001797615606 | 4 |  |  | 4.494039014e-06 | 0.0002920245635 | 6.1557 | 0 | CuCrO2 | CuCr1-xMgxO2 |  | CuCrO2 | 0.05352745959 | 0.001797615606 | solid state reaction, air | polycrystalline | Ono2006ICT | http://dx.doi.org/10.1109/ICT.2006.331288 |  | *res data at 300K/400K extrapolated from 600K | 131.06 | 3 | 4 | 12 | 10.92166667 | Ono | http://dx.doi.org/10.1109/ICT.2006.331288 | 157800 | 300 | 839576.3687 | 8.486898412e-06 | 166 | 12
700 |  | 3.4081 | 633.893 | 0.008253109792 | 4 |  |  | 1.179015685e-05 | 0.001689722128 | 4.8843 | 0 | CuCrO2 | CuCr1-xMgxO2 |  | CuCrO2 | 0.2934186203 | 0.008253109792 | solid state reaction, air | polycrystalline | Ono2006ICT | http://dx.doi.org/10.1109/ICT.2006.331288 |  | *res data at 300K/400K extrapolated from 600K | 131.06 | 3 | 4 | 12 | 10.92166667 | Ono | http://dx.doi.org/10.1109/ICT.2006.331288 | 157800 | 300 | 401820.3354 | 0.000102606106 | 166 | 12
1000 |  | 1.66438 | 617.422 | 0.02290401988 | 4 |  |  | 2.290401988e-05 | 0.00617642043 | 3.7083 | 0 | CuCrO2 | CuCr1-xMgxO2 |  | CuCrO2 | 0.600824331 | 0.02290401988 | solid state reaction, air | polycrystalline | Ono2006ICT | http://dx.doi.org/10.1109/ICT.2006.331288 |  | *res data at 300K/400K extrapolated from 600K | 131.06 | 3 | 4 | 12 | 10.92166667 | Ono | http://dx.doi.org/10.1109/ICT.2006.331288 | 157800 | 300 | 381209.9261 | 0.0003953324617 | 166 | 12
300 |  | 6.11207 | 525.19 | 0.001353835294 | 4 |  |  | 4.512784312e-06 | 0.0001943406534 | 6.9663 | 0.01 | CuCr0.99Mg0.01O2 | CuCr1-xMgxO2 |  | CuCrO2 | 0.1636106916 | 0.001353835294 | solid state reaction, air | polycrystalline | Ono2006ICT | http://dx.doi.org/10.1109/ICT.2006.331288 |  | *res data at 300K/400K extrapolated from 600K | 131.06 | 3 | 4 | 12 | 10.92166667 | Ono | http://dx.doi.org/10.1109/ICT.2006.331288 | 157801 | 300 | 275824.5361 | 1.719176985e-05 | 166 | 12
400 |  | 1.75771 | 444.688 | 0.004500114748 | 4 |  |  | 1.125028687e-05 | 0.000702824462 | 6.4029 | 0.01 | CuCr0.99Mg0.01O2 | CuCr1-xMgxO2 |  | CuCrO2 | 0.5689220634 | 0.004500114748 | solid state reaction, air | polycrystalline | Ono2006ICT | http://dx.doi.org/10.1109/ICT.2006.331288 |  |  | 131.06 | 3 | 4 | 12 | 10.92166667 | Ono | http://dx.doi.org/10.1109/ICT.2006.331288 | 157801 | 300 | 197747.4173 | 8.672131907e-05 | 166 | 12
700 |  | 0.472214 | 428.212 | 0.02718171462 | 4 |  |  | 3.883102088e-05 | 0.004765210655 | 5.7042 | 0.01 | CuCr0.99Mg0.01O2 | CuCr1-xMgxO2 |  | CuCrO2 | 2.117683931 | 0.02718171462 | solid state reaction, air | polycrystalline | Ono2006ICT | http://dx.doi.org/10.1109/ICT.2006.331288 |  |  | 131.06 | 3 | 4 | 12 | 10.92166667 | Ono | http://dx.doi.org/10.1109/ICT.2006.331288 | 157801 | 300 | 183365.5169 | 0.0006340949046 | 166 | 12
1000 |  | 0.365988 | 445.826 | 0.05430801619 | 4 |  |  | 5.430801619e-05 | 0.01097686027 | 4.9475 | 0.01 | CuCr0.99Mg0.01O2 | CuCr1-xMgxO2 |  | CuCrO2 | 2.732330022 | 0.05430801619 | solid state reaction, air | polycrystalline | Ono2006ICT | http://dx.doi.org/10.1109/ICT.2006.331288 |  |  | 131.06 | 3 | 4 | 12 | 10.92166667 | Ono | http://dx.doi.org/10.1109/ICT.2006.331288 | 157801 | 300 | 198760.8223 | 0.001347526074 | 166 | 12
300 |  | 1.04523 | 311.548 | 0.002785860231 | 4 |  |  | 9.28620077e-06 | 0.0003685926663 | 7.5581 | 0.02 | CuCr0.98Mg0.02O2 | CuCr1-xMgxO2 |  | CuCrO2 | 0.9567272275 | 0.002785860231 | solid state reaction, air | polycrystalline | Ono2006ICT | http://dx.doi.org/10.1109/ICT.2006.331288 |  |  | 131.12 | 3 | 4 | 12 | 10.92666667 | Ono | http://dx.doi.org/10.1109/ICT.2006.331288 | 157802 | 300 | 97062.1563 | 9.265878072e-05 | 166 | 12
400 |  | 0.569216 | 332.182 | 0.007754165809 | 4 |  |  | 1.938541452e-05 | 0.001155854546 | 6.7086 | 0.02 | CuCr0.98Mg0.02O2 | CuCr1-xMgxO2 |  | CuCrO2 | 1.756802339 | 0.007754165809 | solid state reaction, air | polycrystalline | Ono2006ICT | http://dx.doi.org/10.1109/ICT.2006.331288 |  |  | 131.12 | 3 | 4 | 12 | 10.92666667 | Ono | http://dx.doi.org/10.1109/ICT.2006.331288 | 157802 | 300 | 110344.8811 | 0.0002555882125 | 166 | 12
700 |  | 0.265082 | 367.981 | 0.03575761895 | 4 |  |  | 5.108231278e-05 | 0.00612518739 | 5.8378 | 0.02 | CuCr0.98Mg0.02O2 | CuCr1-xMgxO2 |  | CuCrO2 | 3.772417592 | 0.03575761895 | solid state reaction, air | polycrystalline | Ono2006ICT | http://dx.doi.org/10.1109/ICT.2006.331288 |  |  | 131.12 | 3 | 4 | 12 | 10.92666667 | Ono | http://dx.doi.org/10.1109/ICT.2006.331288 | 157802 | 300 | 135410.0164 | 0.001103718738 | 166 | 12
1000 |  | 0.232176 | 403.782 | 0.07022254821 | 4 |  |  | 7.022254821e-05 | 0.01452980513 | 4.833 | 0.02 | CuCr0.98Mg0.02O2 | CuCr1-xMgxO2 |  | CuCrO2 | 4.30707739 | 0.07022254821 | solid state reaction, air | polycrystalline | Ono2006ICT | http://dx.doi.org/10.1109/ICT.2006.331288 |  |  | 131.12 | 3 | 4 | 12 | 10.92666667 | Ono | http://dx.doi.org/10.1109/ICT.2006.331288 | 157802 | 300 | 163039.9035 | 0.002174481446 | 166 | 12
300 |  | 0.101735 | 199.047 | 0.01168320879 | 4 |  |  | 3.89440293e-05 | 0.001636395427 | 7.1396 | 0.03 | CuCr0.97Mg0.03O2 | CuCr1-xMgxO2 |  | CuCrO2 | 9.829458888 | 0.01168320879 | solid state reaction, air | polycrystalline | Ono2006ICT | http://dx.doi.org/10.1109/ICT.2006.331288 |  |  | 131.14 | 3 | 4 | 12 | 10.92833333 | Ono | http://dx.doi.org/10.1109/ICT.2006.331288 | 157803 | 300 | 39619.70821 | 0.001007782496 | 166 | 12
400 |  | 0.069316 | 241.278 | 0.03359401771 | 4 |  |  | 8.398504427e-05 | 0.005199748898 | 6.4607 | 0.03 | CuCr0.97Mg0.03O2 | CuCr1-xMgxO2 |  | CuCrO2 | 14.42668359 | 0.03359401771 | solid state reaction, air | polycrystalline | Ono2006ICT | http://dx.doi.org/10.1109/ICT.2006.331288 |  |  | 131.14 | 3 | 4 | 12 | 10.92833333 | Ono | http://dx.doi.org/10.1109/ICT.2006.331288 | 157803 | 300 | 58215.07328 | 0.002179399011 | 166 | 12
700 |  | 0.0485233 | 289.576 | 0.1209686519 | 4 |  |  | 0.0001728123598 | 0.02135029772 | 5.6659 | 0.03 | CuCr0.97Mg0.03O2 | CuCr1-xMgxO2 |  | CuCrO2 | 20.60865605 | 0.1209686519 | solid state reaction, air | polycrystalline | Ono2006ICT | http://dx.doi.org/10.1109/ICT.2006.331288 |  |  | 131.14 | 3 | 4 | 12 | 10.92833333 | Ono | http://dx.doi.org/10.1109/ICT.2006.331288 | 157803 | 300 | 83854.25978 | 0.006212531907 | 166 | 12
1000 |  | 0.0470555 | 325.374 | 0.2249858994 | 4 |  |  | 0.0002249858994 | 0.04710464154 | 4.7763 | 0.03 | CuCr0.97Mg0.03O2 | CuCr1-xMgxO2 |  | CuCrO2 | 21.25150089 | 0.2249858994 | solid state reaction, air | polycrystalline | Ono2006ICT | http://dx.doi.org/10.1109/ICT.2006.331288 |  |  | 131.14 | 3 | 4 | 12 | 10.92833333 | Ono | http://dx.doi.org/10.1109/ICT.2006.331288 | 157803 | 300 | 105868.2399 | 0.01085645001 | 166 | 12
300 |  | 0.106683 | 196.762 | 0.01088700673 | 4 |  |  | 3.629002244e-05 | 0.001171477256 | 9.2934 | 0.04 | CuCr0.96Mg0.04O2 | CuCr1-xMgxO2 |  | CuCrO2 | 9.373564673 | 0.01088700673 | solid state reaction, air | polycrystalline | Ono2006ICT | http://dx.doi.org/10.1109/ICT.2006.331288 |  |  | 131.2 | 3 | 4 | 12 | 10.93333333 | Ono | http://dx.doi.org/10.1109/ICT.2006.331288 | 157804 | 300 | 38715.28464 | 0.0007383142166 | 166 | 12
400 |  | 0.0660993 | 225.369 | 0.03073629292 | 4 |  |  | 7.684073229e-05 | 0.003505947703 | 8.7669 | 0.04 | CuCr0.96Mg0.04O2 | CuCr1-xMgxO2 |  | CuCrO2 | 15.12875325 | 0.03073629292 | solid state reaction, air | polycrystalline | Ono2006ICT | http://dx.doi.org/10.1109/ICT.2006.331288 |  |  | 131.2 | 3 | 4 | 12 | 10.93333333 | Ono | http://dx.doi.org/10.1109/ICT.2006.331288 | 157804 | 300 | 50791.18616 | 0.001684251352 | 166 | 12
700 |  | 0.0469005 | 270.256 | 0.1090112342 | 4 |  |  | 0.0001557303345 | 0.0136730636 | 7.9727 | 0.04 | CuCr0.96Mg0.04O2 | CuCr1-xMgxO2 |  | CuCrO2 | 21.32173431 | 0.1090112342 | solid state reaction, air | polycrystalline | Ono2006ICT | http://dx.doi.org/10.1109/ICT.2006.331288 |  |  | 131.2 | 3 | 4 | 12 | 10.93333333 | Ono | http://dx.doi.org/10.1109/ICT.2006.331288 | 157804 | 300 | 73038.30554 | 0.004567777817 | 166 | 12
1000 |  | 0.0442664 | 303.784 | 0.2084757709 | 4 |  |  | 0.0002084757709 | 0.03041577003 | 6.8542 | 0.04 | CuCr0.96Mg0.04O2 | CuCr1-xMgxO2 |  | CuCrO2 | 22.59049753 | 0.2084757709 | solid state reaction, air | polycrystalline | Ono2006ICT | http://dx.doi.org/10.1109/ICT.2006.331288 |  |  | 131.2 | 3 | 4 | 12 | 10.93333333 | Ono | http://dx.doi.org/10.1109/ICT.2006.331288 | 157804 | 300 | 92284.71866 | 0.008041903356 | 166 | 12
300 |  | 0.0754474 | 208.131 | 0.01722465446 | 4 |  |  | 5.741551486e-05 | 0.001808913418 | 9.5221 | 0.05 | CuCr0.95Mg0.05O2 | CuCr1-xMgxO2 |  | CuCrO2 | 13.25426721 | 0.01722465446 | solid state reaction, air | polycrystalline | Ono2006ICT | http://dx.doi.org/10.1109/ICT.2006.331288 |  |  | 131.16 | 3 | 4 | 12 | 10.93 | Ono | http://dx.doi.org/10.1109/ICT.2006.331288 | 157805 | 300 | 43318.51316 | 0.001018905871 | 166 | 12
400 |  | 0.0546485 | 241.265 | 0.04260596373 | 4 |  |  | 0.0001065149093 | 0.004725699742 | 9.0158 | 0.05 | CuCr0.95Mg0.05O2 | CuCr1-xMgxO2 |  | CuCrO2 | 18.29876392 | 0.04260596373 | solid state reaction, air | polycrystalline | Ono2006ICT | http://dx.doi.org/10.1109/ICT.2006.331288 |  |  | 131.16 | 3 | 4 | 12 | 10.93 | Ono | http://dx.doi.org/10.1109/ICT.2006.331288 | 157805 | 300 | 58208.80023 | 0.001980921669 | 166 | 12
700 |  | 0.0406648 | 281.605 | 0.1365086345 | 4 |  |  | 0.0001950123351 | 0.01687980049 | 8.0871 | 0.05 | CuCr0.95Mg0.05O2 | CuCr1-xMgxO2 |  | CuCrO2 | 24.59129272 | 0.1365086345 | solid state reaction, air | polycrystalline | Ono2006ICT | http://dx.doi.org/10.1109/ICT.2006.331288 |  |  | 131.16 | 3 | 4 | 12 | 10.93 | Ono | http://dx.doi.org/10.1109/ICT.2006.331288 | 157805 | 300 | 79301.37603 | 0.005193694644 | 166 | 12
1000 |  | 0.0408004 | 325.387 | 0.259499171 | 4 |  |  | 0.000259499171 | 0.03713603294 | 6.9878 | 0.05 | CuCr0.95Mg0.05O2 | CuCr1-xMgxO2 |  | CuCrO2 | 24.50956363 | 0.259499171 | solid state reaction, air | polycrystalline | Ono2006ICT | http://dx.doi.org/10.1109/ICT.2006.331288 |  |  | 131.16 | 3 | 4 | 12 | 10.93 | Ono | http://dx.doi.org/10.1109/ICT.2006.331288 | 157805 | 300 | 105876.6998 | 0.008558249415 | 166 | 12
300 |  | 0.0002948 | 81.9 | 0.6825926052 | 3 |  |  | 0.002275308684 | 0.03577529377 | 19.08 |  | NaCo2O4 | NaxCo2O4 |  | NaxCo2O4 | 3392.130258 | 0.6825926052 | flux (NaCl), air | single crystal | Fujita2001JJAPP1 | http://dx.doi.org/10.1143/JJAP.40.4644 |  |  | 75.67 | 1 | 7 | 7 | 10.81 | Jansen | http://dx.doi.org/10.1002/zaac.19744080203 | 21001 | 300 | 6707.61 | 0.1301383306 | 194 | 24
400 |  | 0.0003539 | 98 | 1.08550438 | 3 |  |  | 0.002713760949 | 0.08022944418 | 13.53 |  | NaCo2O4 | NaxCo2O4 |  | NaxCo2O4 | 2825.656965 | 1.08550438 | flux (NaCl), air | single crystal | Fujita2001JJAPP1 | http://dx.doi.org/10.1143/JJAP.40.4644 |  |  | 75.67 | 1 | 7 | 7 | 10.81 | Jansen | http://dx.doi.org/10.1002/zaac.19744080203 | 21001 | 300 | 9604 | 0.2038315741 | 194 | 24
700 |  | 0.0004843 | 146 | 3.080982862 | 3 |  |  | 0.004401404088 | 0.5402863414 | 5.7025 |  | NaCo2O4 | NaxCo2O4 |  | NaxCo2O4 | 2064.835846 | 3.080982862 | flux (NaCl), air | single crystal | Fujita2001JJAPP1 | http://dx.doi.org/10.1143/JJAP.40.4644 |  |  | 75.67 | 1 | 7 | 7 | 10.81 | Jansen | http://dx.doi.org/10.1002/zaac.19744080203 | 21001 | 300 | 21316 | 0.6184549977 | 194 | 24
1000 |  | 0.0006 | 200 | 6.666666667 | 3 |  |  | 0.006666666667 | 1.399413646 | 4.7639 |  | NaCo2O4 | NaxCo2O4 |  | NaxCo2O4 | 1666.666667 | 6.666666667 | flux (NaCl), air | single crystal | Fujita2001JJAPP1 | http://dx.doi.org/10.1143/JJAP.40.4644 |  | *values at 800 K | 75.67 | 1 | 7 | 7 | 10.81 | Jansen | http://dx.doi.org/10.1002/zaac.19744080203 | 21001 | 300 | 40000 | 0.8536423239 | 194 | 24
300 |  | 0.002106 | 104 | 0.1540740741 | 3 |  |  | 0.0005135802469 | 0.08092125739 | 1.904 |  | NaCo2O4 | NaxCo2O4 |  | NaxCo2O4 | 474.8338082 | 0.1540740741 | solid state reaction, air | polycrystalline | Fujita2001JJAPP1 | http://dx.doi.org/10.1143/JJAP.40.4644 |  |  | 75.67 | 1 | 7 | 7 | 10.81 | Jansen | http://dx.doi.org/10.1002/zaac.19744080203 | 21001 | 300 | 10816 | 0.1825516531 | 194 | 24
400 |  | 0.002529 | 118 | 0.2202293397 | 3 |  |  | 0.0005505733491 | 0.1200814284 | 1.834 |  | NaCo2O4 | NaxCo2O4 |  | NaxCo2O4 | 395.4132068 | 0.2202293397 | solid state reaction, air | polycrystalline | Fujita2001JJAPP1 | http://dx.doi.org/10.1143/JJAP.40.4644 |  |  | 75.67 | 1 | 7 | 7 | 10.81 | Jansen | http://dx.doi.org/10.1002/zaac.19744080203 | 21001 | 300 | 13924 | 0.2104270937 | 194 | 24
700 |  | 0.0034 | 161 | 0.5336676471 | 3 |  |  | 0.0007623823529 | 0.2549773756 | 2.093 |  | NaCo2O4 | NaxCo2O4 |  | NaxCo2O4 | 294.1176471 | 0.5336676471 | solid state reaction, air | polycrystalline | Fujita2001JJAPP1 | http://dx.doi.org/10.1143/JJAP.40.4644 |  |  | 75.67 | 1 | 7 | 7 | 10.81 | Jansen | http://dx.doi.org/10.1002/zaac.19744080203 | 21001 | 300 | 25921 | 0.2400157387 | 194 | 24
1000 |  | 0.004 | 175 | 0.765625 | 3 |  |  | 0.000765625 | 0.344302289 | 2.2237 |  | NaCo2O4 | NaxCo2O4 |  | NaxCo2O4 | 250 | 0.765625 | solid state reaction, air | polycrystalline | Fujita2001JJAPP1 | http://dx.doi.org/10.1143/JJAP.40.4644 |  | *values at 800 K | 75.67 | 1 | 7 | 7 | 10.81 | Jansen | http://dx.doi.org/10.1002/zaac.19744080203 | 21001 | 300 | 30625 | 0.2743175788 | 194 | 24
700 |  | 0.08483635068 | -159.904 | 0.02109768078 | 2 |  |  | 3.013954397e-05 |  |  | 0 | ZnO | Zn1-x-yAlxTiyO |  | ZnO | 11.7874 | 0.02109768078 | solid state reaction, air | polycrystalline | Park2007JECS | http://dx.doi.org/10.1016/j.jeurceramsoc.2006.04.012 |  |  | 47.62 | 2 | 2 | 4 | 11.905 | Abrahams | http://dx.doi.org/10.1107/S0567740869003876 | 26170 | 295 | 25569.28922 |  | 186 | 12
1000 |  | 0.06052645914 | -190.963 | 0.06024946426 | 2 |  |  | 6.024946426e-05 |  |  | 0 | ZnO | Zn1-x-yAlxTiyO |  | ZnO | 16.5217 | 0.06024946426 | solid state reaction, air | polycrystalline | Park2007JECS | http://dx.doi.org/10.1016/j.jeurceramsoc.2006.04.012 |  |  | 47.62 | 2 | 2 | 4 | 11.905 | Abrahams | http://dx.doi.org/10.1107/S0567740869003876 | 26170 | 295 | 36466.86737 |  | 186 | 12
700 |  | 0.06809206047 | -133.608 | 0.01835128542 | 2 |  |  | 2.621612203e-05 |  |  | 0.02 | Zn0.98Al0.02O | Zn1-x-yAlxTiyO |  | ZnO | 14.686 | 0.01835128542 | solid state reaction, air | polycrystalline | Park2007JECS | http://dx.doi.org/10.1016/j.jeurceramsoc.2006.04.012 |  |  | 47.62 | 2 | 2 | 4 | 11.905 | Abrahams | http://dx.doi.org/10.1107/S0567740869003876 | 26170 | 295 | 17851.09766 |  | 186 | 12
1000 |  | 0.025429957 | -182.054 | 0.13033313 | 2 |  |  | 0.00013033313 |  |  | 0.02 | Zn0.98Al0.02O | Zn1-x-yAlxTiyO |  | ZnO | 39.3237 | 0.13033313 | solid state reaction, air | polycrystalline | Park2007JECS | http://dx.doi.org/10.1016/j.jeurceramsoc.2006.04.012 |  |  | 47.62 | 2 | 2 | 4 | 11.905 | Abrahams | http://dx.doi.org/10.1107/S0567740869003876 | 26170 | 295 | 33143.65892 |  | 186 | 12
700 |  | 0.04975966084 | -124.909 | 0.02194866406 | 2 |  |  | 3.135523438e-05 |  |  | 0.03 | Zn0.97Al0.03O | Zn1-x-yAlxTiyO |  | ZnO | 20.0966 | 0.02194866406 | solid state reaction, air | polycrystalline | Park2007JECS | http://dx.doi.org/10.1016/j.jeurceramsoc.2006.04.012 |  |  | 47.62 | 2 | 2 | 4 | 11.905 | Abrahams | http://dx.doi.org/10.1107/S0567740869003876 | 26170 | 295 | 15602.25828 |  | 186 | 12
1000 |  | 0.01938202356 | -173.573 | 0.1554408715 | 2 |  |  | 0.0001554408715 |  |  | 0.03 | Zn0.97Al0.03O | Zn1-x-yAlxTiyO |  | ZnO | 51.5942 | 0.1554408715 | solid state reaction, air | polycrystalline | Park2007JECS | http://dx.doi.org/10.1016/j.jeurceramsoc.2006.04.012 |  |  | 47.62 | 2 | 2 | 4 | 11.905 | Abrahams | http://dx.doi.org/10.1107/S0567740869003876 | 26170 | 295 | 30127.58633 |  | 186 | 12
700 |  | 0.04683248488 | -112.738 | 0.01899728292 | 2 |  |  | 2.71389756e-05 |  |  | 0.05 | Zn0.95Al0.05O | Zn1-x-yAlxTiyO |  | ZnO | 21.3527 | 0.01899728292 | solid state reaction, air | polycrystalline | Park2007JECS | http://dx.doi.org/10.1016/j.jeurceramsoc.2006.04.012 |  |  | 47.62 | 2 | 2 | 4 | 11.905 | Abrahams | http://dx.doi.org/10.1107/S0567740869003876 | 26170 | 295 | 12709.85664 |  | 186 | 12
1000 |  | 0.01831857467 | -164.443 | 0.1476179274 | 2 |  |  | 0.0001476179274 |  |  | 0.05 | Zn0.95Al0.05O | Zn1-x-yAlxTiyO |  | ZnO | 54.5894 | 0.1476179274 | solid state reaction, air | polycrystalline | Park2007JECS | http://dx.doi.org/10.1016/j.jeurceramsoc.2006.04.012 |  |  | 47.62 | 2 | 2 | 4 | 11.905 | Abrahams | http://dx.doi.org/10.1107/S0567740869003876 | 26170 | 295 | 27041.50025 |  | 186 | 12
700 |  | 0.03382354931 | -170.775 | 0.06035697275 | 2 |  |  | 8.622424678e-05 |  |  | 0.025 | Zn0.97Al0.025Ti0.005O | Zn1-x-yAlxTiyO |  | ZnO | 29.5652 | 0.06035697275 | solid state reaction, air | polycrystalline | Park2007JECS | http://dx.doi.org/10.1016/j.jeurceramsoc.2006.04.012 |  |  | 47.62 | 2 | 2 | 4 | 11.905 | Abrahams | http://dx.doi.org/10.1107/S0567740869003876 | 26170 | 295 | 29164.10063 |  | 186 | 12
1000 |  | 0.01739496485 | -217.259 | 0.2713513564 | 2 |  |  | 0.0002713513564 |  |  | 0.025 | Zn0.97Al0.025Ti0.005O | Zn1-x-yAlxTiyO |  | ZnO | 57.4879 | 0.2713513564 | solid state reaction, air | polycrystalline | Park2007JECS | http://dx.doi.org/10.1016/j.jeurceramsoc.2006.04.012 |  |  | 47.62 | 2 | 2 | 4 | 11.905 | Abrahams | http://dx.doi.org/10.1107/S0567740869003876 | 26170 | 295 | 47201.47308 |  | 186 | 12
700 |  | 0.0294033761 | -147.96 | 0.05211820939 | 2 |  |  | 7.445458484e-05 |  |  | 0.02 | Zn0.97Al0.02Ti0.01O | Zn1-x-yAlxTiyO |  | ZnO | 34.0097 | 0.05211820939 | solid state reaction, air | polycrystalline | Park2007JECS | http://dx.doi.org/10.1016/j.jeurceramsoc.2006.04.012 |  |  | 47.62 | 2 | 2 | 4 | 11.905 | Abrahams | http://dx.doi.org/10.1107/S0567740869003876 | 26170 | 295 | 21892.1616 |  | 186 | 12
1000 |  | 0.01589860506 | -212.256 | 0.2833746066 | 2 |  |  | 0.0002833746066 |  |  | 0.02 | Zn0.97Al0.02Ti0.01O | Zn1-x-yAlxTiyO |  | ZnO | 62.8986 | 0.2833746066 | solid state reaction, air | polycrystalline | Park2007JECS | http://dx.doi.org/10.1016/j.jeurceramsoc.2006.04.012 |  |  | 47.62 | 2 | 2 | 4 | 11.905 | Abrahams | http://dx.doi.org/10.1107/S0567740869003876 | 26170 | 295 | 45052.60954 |  | 186 | 12
700 |  | 0.02600502937 | -143.177 | 0.05518070034 | 2 |  |  | 7.882957191e-05 |  |  | 0.015 | Zn0.97Al0.015Ti0.015O | Zn1-x-yAlxTiyO |  | ZnO | 38.4541 | 0.05518070034 | solid state reaction, air | polycrystalline | Park2007JECS | http://dx.doi.org/10.1016/j.jeurceramsoc.2006.04.012 |  |  | 47.62 | 2 | 2 | 4 | 11.905 | Abrahams | http://dx.doi.org/10.1107/S0567740869003876 | 26170 | 295 | 20499.65333 |  | 186 | 12
1000 |  | 0.01445531645 | -205.305 | 0.2915892099 | 2 |  |  | 0.0002915892099 |  |  | 0.015 | Zn0.97Al0.015Ti0.015O | Zn1-x-yAlxTiyO |  | ZnO | 69.1787 | 0.2915892099 | solid state reaction, air | polycrystalline | Park2007JECS | http://dx.doi.org/10.1016/j.jeurceramsoc.2006.04.012 |  |  | 47.62 | 2 | 2 | 4 | 11.905 | Abrahams | http://dx.doi.org/10.1107/S0567740869003876 | 26170 | 295 | 42150.14303 |  | 186 | 12
700 |  | 0.02352271471 | -139.044 | 0.05753274621 | 2 |  |  | 8.218963744e-05 |  |  | 0.01 | Zn0.97Al0.01Ti0.02O | Zn1-x-yAlxTiyO |  | ZnO | 42.5121 | 0.05753274621 | solid state reaction, air | polycrystalline | Park2007JECS | http://dx.doi.org/10.1016/j.jeurceramsoc.2006.04.012 |  |  | 47.62 | 2 | 2 | 4 | 11.905 | Abrahams | http://dx.doi.org/10.1107/S0567740869003876 | 26170 | 295 | 19333.23394 |  | 186 | 12
1000 |  | 0.01325224725 | -195.093 | 0.2872062219 | 2 |  |  | 0.0002872062219 |  |  | 0.01 | Zn0.97Al0.01Ti0.02O | Zn1-x-yAlxTiyO |  | ZnO | 75.4589 | 0.2872062219 | solid state reaction, air | polycrystalline | Park2007JECS | http://dx.doi.org/10.1016/j.jeurceramsoc.2006.04.012 |  |  | 47.62 | 2 | 2 | 4 | 11.905 | Abrahams | http://dx.doi.org/10.1107/S0567740869003876 | 26170 | 295 | 38061.27865 |  | 186 | 12
300 |  | 0.00974787 | -178.765 | 0.09835048649 | 7 |  |  | 0.000327834955 | 0.02406422473 | 4.087 | 0 | Zr0.5Hf0.5NiSn | (Zr0.5Hf0.5)1-xTixNiSn |  | ZrNiSn | 102.5865138 | 0.09835048649 | arc-melted, Ar | polycrystalline | Sakurada2005APL | http://dx.doi.org/10.1063/1.1868063 |  |  | 226.87 | 4 | 3 | 12 | 18.90583333 | Skolozdra | http://dx.doi.org/10.1016/0304-8853(93)90861-U | 646828 | 300 | 31956.92523 | 0.01837370396 | 216 | 96
400 |  | 0.00625721 | -208.592 | 0.2781471133 | 7 |  |  | 0.0006953677831 | 0.07879521622 | 3.53 | 0 | Zr0.5Hf0.5NiSn | (Zr0.5Hf0.5)1-xTixNiSn |  | ZrNiSn | 159.8156367 | 0.2781471133 | arc-melted, Ar | polycrystalline | Sakurada2005APL | http://dx.doi.org/10.1063/1.1868063 |  |  | 226.87 | 4 | 3 | 12 | 18.90583333 | Skolozdra | http://dx.doi.org/10.1016/0304-8853(93)90861-U | 646828 | 300 | 43510.62246 | 0.04418698623 | 216 | 96
700 |  | 0.00216666 | -236.062 | 1.800360347 | 7 |  |  | 0.002571943353 | 0.5498962574 | 3.274 | 0 | Zr0.5Hf0.5NiSn | (Zr0.5Hf0.5)1-xTixNiSn |  | ZrNiSn | 461.5398817 | 1.800360347 | arc-melted, Ar | polycrystalline | Sakurada2005APL | http://dx.doi.org/10.1063/1.1868063 |  |  | 226.87 | 4 | 3 | 12 | 18.90583333 | Skolozdra | http://dx.doi.org/10.1016/0304-8853(93)90861-U | 646828 | 300 | 55725.26784 | 0.2407788998 | 216 | 96
300 |  | 0.00904316 | -188.659 | 0.1180744948 | 7 |  |  | 0.0003935816493 | 0.03095817903 | 3.814 | 0.2 | Zr0.4Hf0.4Ti0.2NiSn | (Zr0.5Hf0.5)1-xTixNiSn |  | ZrNiSn | 110.5808147 | 0.1180744948 | arc-melted, Ar | polycrystalline | Sakurada2005APL | http://dx.doi.org/10.1063/1.1868063 |  |  | 226.87 | 4 | 3 | 12 | 18.90583333 | Skolozdra | http://dx.doi.org/10.1016/0304-8853(93)90861-U | 646828 | 300 | 35592.21828 | 0.02122316632 | 216 | 96
400 |  | 0.00511455 | -233.589 | 0.4267340894 | 7 |  |  | 0.001066835223 | 0.1275737188 | 3.345 | 0.2 | Zr0.4Hf0.4Ti0.2NiSn | (Zr0.5Hf0.5)1-xTixNiSn |  | ZrNiSn | 195.5206225 | 0.4267340894 | arc-melted, Ar | polycrystalline | Sakurada2005APL | http://dx.doi.org/10.1063/1.1868063 |  |  | 226.87 | 4 | 3 | 12 | 18.90583333 | Skolozdra | http://dx.doi.org/10.1016/0304-8853(93)90861-U | 646828 | 300 | 54563.82092 | 0.05704876759 | 216 | 96
700 |  | 0.00176663 | -276.689 | 3.033445708 | 7 |  |  | 0.004333493868 | 0.9491382064 | 3.196 | 0.2 | Zr0.4Hf0.4Ti0.2NiSn | (Zr0.5Hf0.5)1-xTixNiSn |  | ZrNiSn | 566.049484 | 3.033445708 | arc-melted, Ar | polycrystalline | Sakurada2005APL | http://dx.doi.org/10.1063/1.1868063 |  |  | 226.87 | 4 | 3 | 12 | 18.90583333 | Skolozdra | http://dx.doi.org/10.1016/0304-8853(93)90861-U | 646828 | 300 | 76556.80272 | 0.3025070459 | 216 | 96
300 |  | 0.00860507 | -369.912 | 0.4770497663 | 7 |  |  | 0.001590165888 | 0.1504888853 | 3.17 | 0.3 | Zr0.35Hf0.35Ti0.3NiSn | (Zr0.5Hf0.5)1-xTixNiSn |  | ZrNiSn | 116.2105596 | 0.4770497663 | arc-melted, Ar | polycrystalline | Sakurada2005APL | http://dx.doi.org/10.1063/1.1868063 |  |  | 226.87 | 4 | 3 | 12 | 18.90583333 | Skolozdra | http://dx.doi.org/10.1016/0304-8853(93)90861-U | 646828 | 300 | 136834.8877 | 0.0268347412 | 216 | 96
400 |  | 0.00555251 | -379.426 | 1.037109988 | 7 |  |  | 0.00259277497 | 0.3655657342 | 2.837 | 0.3 | Zr0.35Hf0.35Ti0.3NiSn | (Zr0.5Hf0.5)1-xTixNiSn |  | ZrNiSn | 180.0987301 | 1.037109988 | arc-melted, Ar | polycrystalline | Sakurada2005APL | http://dx.doi.org/10.1063/1.1868063 |  |  | 226.87 | 4 | 3 | 12 | 18.90583333 | Skolozdra | http://dx.doi.org/10.1016/0304-8853(93)90861-U | 646828 | 300 | 143964.0895 | 0.06195853387 | 216 | 96
700 |  | 0.00228094 | -348.046 | 3.717555599 | 7 |  |  | 0.005310793713 | 1.263615091 | 2.942 | 0.3 | Zr0.35Hf0.35Ti0.3NiSn | (Zr0.5Hf0.5)1-xTixNiSn |  | ZrNiSn | 438.4157409 | 3.717555599 | arc-melted, Ar | polycrystalline | Sakurada2005APL | http://dx.doi.org/10.1063/1.1868063 |  |  | 226.87 | 4 | 3 | 12 | 18.90583333 | Skolozdra | http://dx.doi.org/10.1016/0304-8853(93)90861-U | 646828 | 300 | 121136.0181 | 0.2545255219 | 216 | 96
300 |  | 0.00475748 | -311.579 | 0.612182121 | 7 |  |  | 0.00204060707 | 0.1998896758 | 3.0626 | 0.5 | Zr0.25Hf0.25Ti0.5NiSn | (Zr0.5Hf0.5)1-xTixNiSn |  | ZrNiSn | 210.1953135 | 0.612182121 | arc-melted, Ar | polycrystalline | Sakurada2005APL | http://dx.doi.org/10.1063/1.1868063 |  |  | 226.87 | 4 | 3 | 12 | 18.90583333 | Skolozdra | http://dx.doi.org/10.1016/0304-8853(93)90861-U | 646828 | 300 | 97081.47324 | 0.05023932916 | 216 | 96
400 |  | 0.00338128 | -329.939 | 1.287793306 | 7 |  |  | 0.003219483264 | 0.4288355996 | 3.003 | 0.5 | Zr0.25Hf0.25Ti0.5NiSn | (Zr0.5Hf0.5)1-xTixNiSn |  | ZrNiSn | 295.7459897 | 1.287793306 | arc-melted, Ar | polycrystalline | Sakurada2005APL | http://dx.doi.org/10.1063/1.1868063 |  |  | 226.87 | 4 | 3 | 12 | 18.90583333 | Skolozdra | http://dx.doi.org/10.1016/0304-8853(93)90861-U | 646828 | 300 | 108859.7437 | 0.09611990874 | 216 | 96
700 |  | 0.00163327 | -328.251 | 4.617981307 | 7 |  |  | 0.006597116154 | 1.419170654 | 3.254 | 0.5 | Zr0.25Hf0.25Ti0.5NiSn | (Zr0.5Hf0.5)1-xTixNiSn |  | ZrNiSn | 612.268639 | 4.617981307 | arc-melted, Ar | polycrystalline | Sakurada2005APL | http://dx.doi.org/10.1063/1.1868063 |  |  | 226.87 | 4 | 3 | 12 | 18.90583333 | Skolozdra | http://dx.doi.org/10.1016/0304-8853(93)90861-U | 646828 | 300 | 107748.719 | 0.3213751799 | 216 | 96
300 |  | 0.0048146 | -252.204 | 0.396337334 | 7 |  |  | 0.001321124447 | 0.1167758792 | 3.394 | 0.7 | Zr0.15Hf0.15Ti0.7NiSn | (Zr0.5Hf0.5)1-xTixNiSn |  | ZrNiSn | 207.7015744 | 0.396337334 | arc-melted, Ar | polycrystalline | Sakurada2005APL | http://dx.doi.org/10.1063/1.1868063 |  |  | 226.87 | 4 | 3 | 12 | 18.90583333 | Skolozdra | http://dx.doi.org/10.1016/0304-8853(93)90861-U | 646828 | 300 | 63606.85762 | 0.04479597892 | 216 | 96
400 |  | 0.00313369 | -264.835 | 0.8952714177 | 7 |  |  | 0.002238178544 | 0.291429498 | 3.072 | 0.7 | Zr0.15Hf0.15Ti0.7NiSn | (Zr0.5Hf0.5)1-xTixNiSn |  | ZrNiSn | 319.1126116 | 0.8952714177 | arc-melted, Ar | polycrystalline | Sakurada2005APL | http://dx.doi.org/10.1063/1.1868063 |  |  | 226.87 | 4 | 3 | 12 | 18.90583333 | Skolozdra | http://dx.doi.org/10.1016/0304-8853(93)90861-U | 646828 | 300 | 70137.57723 | 0.101384736 | 216 | 96
700 |  | 0.00148089 | -260.541 | 3.208687268 | 7 |  |  | 0.004583838954 | 1.016372274 | 3.157 | 0.7 | Zr0.15Hf0.15Ti0.7NiSn | (Zr0.5Hf0.5)1-xTixNiSn |  | ZrNiSn | 675.2696014 | 3.208687268 | arc-melted, Ar | polycrystalline | Sakurada2005APL | http://dx.doi.org/10.1063/1.1868063 |  |  | 226.87 | 4 | 3 | 12 | 18.90583333 | Skolozdra | http://dx.doi.org/10.1016/0304-8853(93)90861-U | 646828 | 300 | 67881.61268 | 0.3653343298 | 216 | 96
300 |  | 0.000993432 | 68.2676 | 0.1407383256 | 6 |  |  | 0.0004691277521 |  |  | 4 | CeFe4Sb12 | CeFexCo4-xSb12 |  | CeCo4Sb12 | 1006.611424 | 0.1407383256 | melted, vacuum | polycrystalline | Sales1996S | http://www.jstor.org/stable/2889796 |  |  | 762.3 | 2 | 17 | 34 | 22.42058824 | Braun | http://dx.doi.org/10.1016/0022-5088(80)90260-X | 621065 | 300 | 4660.46521 |  | 204 | 48
400 |  | 0.00105643 | 87.0227 | 0.28673742 | 6 |  |  | 0.00071684355 |  |  | 4 | CeFe4Sb12 | CeFexCo4-xSb12 |  | CeCo4Sb12 | 946.5842507 | 0.28673742 | melted, vacuum | polycrystalline | Sales1996S | http://www.jstor.org/stable/2889796 |  |  | 762.3 | 2 | 17 | 34 | 22.42058824 | Braun | http://dx.doi.org/10.1016/0022-5088(80)90260-X | 621065 | 300 | 7572.950315 |  | 204 | 48
700 |  | 0.00130209 | 128.846 | 0.8924808732 | 6 |  |  | 0.001274972676 |  |  | 4 | CeFe4Sb12 | CeFexCo4-xSb12 |  | CeCo4Sb12 | 767.9960679 | 0.8924808732 | melted, vacuum | polycrystalline | Sales1996S | http://www.jstor.org/stable/2889796 |  |  | 762.3 | 2 | 17 | 34 | 22.42058824 | Braun | http://dx.doi.org/10.1016/0022-5088(80)90260-X | 621065 | 300 | 16601.29172 |  | 204 | 48
1000 |  | 0.00174341 | 156.737 | 1.409105556 | 6 |  |  | 0.001409105556 |  |  | 4 | CeFe4Sb12 | CeFexCo4-xSb12 |  | CeCo4Sb12 | 573.588542 | 1.409105556 | melted, vacuum | polycrystalline | Sales1996S | http://www.jstor.org/stable/2889796 |  |  | 762.3 | 2 | 17 | 34 | 22.42058824 | Braun | http://dx.doi.org/10.1016/0022-5088(80)90260-X | 621065 | 300 | 24566.48717 |  | 204 | 48
300 |  | 0.00147222 | 86.5388 | 0.1526055326 | 6 |  |  | 0.0005086851086 | 0.1113908997 | 1.37 | 3 | CeFe3CoSb12 | CeFexCo4-xSb12 |  | CeCo4Sb12 | 679.2463083 | 0.1526055326 | melted, vacuum | polycrystalline | Sales1996S | http://www.jstor.org/stable/2889796 |  | Unit Cell =Ce0.78 (Fe3.07 Co0.93) Sb11.69 | 756.81 | 2 | 17 | 34 | 22.25911765 | Berardan | http://dx.doi.org/10.1016/S0925-8388(02)00968-4 | 96163 | 300 | 7488.963905 | 0.3629257647 | 204 | 48
400 |  | 0.00162618 | 107.702 | 0.2853243996 | 6 |  |  | 0.000713310999 |  |  | 3 | CeFe3CoSb12 | CeFexCo4-xSb12 |  | CeCo4Sb12 | 614.9380757 | 0.2853243996 | melted, vacuum | polycrystalline | Sales1996S | http://www.jstor.org/stable/2889796 |  |  | 756.81 | 2 | 17 | 34 | 22.25911765 | Berardan | http://dx.doi.org/10.1016/S0925-8388(02)00968-4 | 96163 | 300 | 11599.7208 |  | 204 | 48
700 |  | 0.00201791 | 149.997 | 0.7804793081 | 6 |  |  | 0.00111497044 |  |  | 3 | CeFe3CoSb12 | CeFexCo4-xSb12 |  | CeCo4Sb12 | 495.5622401 | 0.7804793081 | melted, vacuum | polycrystalline | Sales1996S | http://www.jstor.org/stable/2889796 |  |  | 756.81 | 2 | 17 | 34 | 22.25911765 | Berardan | http://dx.doi.org/10.1016/S0925-8388(02)00968-4 | 96163 | 300 | 22499.10001 |  | 204 | 48
1000 |  | 0.00230374 | 176.441 | 1.351342881 | 6 |  |  | 0.001351342881 |  |  | 3 | CeFe3CoSb12 | CeFexCo4-xSb12 |  | CeCo4Sb12 | 434.0767621 | 1.351342881 | melted, vacuum | polycrystalline | Sales1996S | http://www.jstor.org/stable/2889796 |  |  | 756.81 | 2 | 17 | 34 | 22.25911765 | Berardan | http://dx.doi.org/10.1016/S0925-8388(02)00968-4 | 96163 | 300 | 31131.42648 |  | 204 | 48
300 |  | 0.0027419 | 104.331 | 0.1190957828 | 6 |  |  | 0.0003969859426 |  |  | 2.5 | CeFe2.5Co1.5Sb12 | CeFexCo4-xSb12 |  | CeCo4Sb12 | 364.7106021 | 0.1190957828 | melted, vacuum | polycrystalline | Sales1996S | http://www.jstor.org/stable/2889796 |  |  | 756.81 | 2 | 17 | 34 | 22.25911765 | Berardan | http://dx.doi.org/10.1016/S0925-8388(02)00968-4 | 96163 | 300 | 10884.95756 |  | 204 | 48
400 |  | 0.00287783 | 123.077 | 0.2105468069 | 6 |  |  | 0.0005263670171 |  |  | 2.5 | CeFe2.5Co1.5Sb12 | CeFexCo4-xSb12 |  | CeCo4Sb12 | 347.4840418 | 0.2105468069 | melted, vacuum | polycrystalline | Sales1996S | http://www.jstor.org/stable/2889796 |  |  | 756.81 | 2 | 17 | 34 | 22.25911765 | Berardan | http://dx.doi.org/10.1016/S0925-8388(02)00968-4 | 96163 | 300 | 15147.94793 |  | 204 | 48
700 |  | 0.00330908 | 162.016 | 0.555273036 | 6 |  |  | 0.0007932471943 |  |  | 2.5 | CeFe2.5Co1.5Sb12 | CeFexCo4-xSb12 |  | CeCo4Sb12 | 302.1987985 | 0.555273036 | melted, vacuum | polycrystalline | Sales1996S | http://www.jstor.org/stable/2889796 |  |  | 756.81 | 2 | 17 | 34 | 22.25911765 | Berardan | http://dx.doi.org/10.1016/S0925-8388(02)00968-4 | 96163 | 300 | 26249.18426 |  | 204 | 48
1000 |  | 0.00339272 | 189.903 | 1.062956843 | 6 |  |  | 0.001062956843 |  |  | 2.5 | CeFe2.5Co1.5Sb12 | CeFexCo4-xSb12 |  | CeCo4Sb12 | 294.7487562 | 1.062956843 | melted, vacuum | polycrystalline | Sales1996S | http://www.jstor.org/stable/2889796 |  |  | 756.81 | 2 | 17 | 34 | 22.25911765 | Berardan | http://dx.doi.org/10.1016/S0925-8388(02)00968-4 | 96163 | 300 | 36063.14941 |  | 204 | 48
300 |  | 0.00473037 | 107.699 | 0.07356131508 | 6 |  |  | 0.0002452043836 |  |  | 2 | CeFe2Co2Sb12 | CeFexCo4-xSb12 |  | CeCo4Sb12 | 211.3999539 | 0.07356131508 | melted, vacuum | polycrystalline | Sales1996S | http://www.jstor.org/stable/2889796 |  |  | 747 | 2 | 17 | 34 | 21.97058824 | Berardan | http://dx.doi.org/10.1016/S0925-8388(02)00968-4 | 96163 | 300 | 11599.0746 |  | 204 | 48
400 |  | 0.00481344 | 134.608 | 0.150572677 | 6 |  |  | 0.0003764316926 |  |  | 2 | CeFe2Co2Sb12 | CeFexCo4-xSb12 |  | CeCo4Sb12 | 207.7516288 | 0.150572677 | melted, vacuum | polycrystalline | Sales1996S | http://www.jstor.org/stable/2889796 |  |  | 747 | 2 | 17 | 34 | 21.97058824 | Berardan | http://dx.doi.org/10.1016/S0925-8388(02)00968-4 | 96163 | 300 | 18119.31366 |  | 204 | 48
700 |  | 0.0048781 | 163.937 | 0.3856570792 | 6 |  |  | 0.0005509386845 |  |  | 2 | CeFe2Co2Sb12 | CeFexCo4-xSb12 |  | CeCo4Sb12 | 204.9978475 | 0.3856570792 | melted, vacuum | polycrystalline | Sales1996S | http://www.jstor.org/stable/2889796 |  |  | 747 | 2 | 17 | 34 | 21.97058824 | Berardan | http://dx.doi.org/10.1016/S0925-8388(02)00968-4 | 96163 | 300 | 26875.33997 |  | 204 | 48
1000 |  | 0.00499442 | 117.784 | 0.277771406 | 6 |  |  | 0.000277771406 |  |  | 2 | CeFe2Co2Sb12 | CeFexCo4-xSb12 |  | CeCo4Sb12 | 200.2234494 | 0.277771406 | melted, vacuum | polycrystalline | Sales1996S | http://www.jstor.org/stable/2889796 |  |  | 747 | 2 | 17 | 34 | 21.97058824 | Berardan | http://dx.doi.org/10.1016/S0925-8388(02)00968-4 | 96163 | 300 | 13873.07066 |  | 204 | 48
300 |  | 0.0104532 | -87.0125 | 0.02172877728 | 6 |  |  | 7.242925761e-05 |  |  | 1 | CeFeCo3Sb12 | CeFexCo4-xSb12 |  | CeCo4Sb12 | 95.66448552 | 0.02172877728 | melted, vacuum | polycrystalline | Sales1996S | http://www.jstor.org/stable/2889796 |  |  | 747 | 2 | 17 | 34 | 21.97058824 | Berardan | http://dx.doi.org/10.1016/S0925-8388(02)00968-4 | 96163 | 300 | 7571.175156 |  | 204 | 48
400 |  | 0.00985308 | -102.424 | 0.04258841205 | 6 |  |  | 0.0001064710301 |  |  | 1 | CeFeCo3Sb12 | CeFexCo4-xSb12 |  | CeCo4Sb12 | 101.4911073 | 0.04258841205 | melted, vacuum | polycrystalline | Sales1996S | http://www.jstor.org/stable/2889796 |  |  | 747 | 2 | 17 | 34 | 21.97058824 | Berardan | http://dx.doi.org/10.1016/S0925-8388(02)00968-4 | 96163 | 300 | 10490.67578 |  | 204 | 48
700 |  | 0.00608923 | -140.861 | 0.2280957514 | 6 |  |  | 0.0003258510735 |  |  | 1 | CeFeCo3Sb12 | CeFexCo4-xSb12 |  | CeCo4Sb12 | 164.2243765 | 0.2280957514 | melted, vacuum | polycrystalline | Sales1996S | http://www.jstor.org/stable/2889796 |  |  | 747 | 2 | 17 | 34 | 21.97058824 | Berardan | http://dx.doi.org/10.1016/S0925-8388(02)00968-4 | 96163 | 300 | 19841.82132 |  | 204 | 48
1000 |  | 0.00448351 | -138.009 | 0.4248119014 | 6 |  |  | 0.0004248119014 |  |  | 1 | CeFeCo3Sb12 | CeFexCo4-xSb12 |  | CeCo4Sb12 | 223.0395382 | 0.4248119014 | melted, vacuum | polycrystalline | Sales1996S | http://www.jstor.org/stable/2889796 |  |  | 747 | 2 | 17 | 34 | 21.97058824 | Berardan | http://dx.doi.org/10.1016/S0925-8388(02)00968-4 | 96163 | 300 | 19046.48408 |  | 204 | 48
300 |  | 0.0609811 | 16.3458 | 0.0001314432722 | 6 |  |  | 4.381442408e-07 |  |  | 1.5 | CeFe1.5Co2.5Sb12 | CeFexCo4-xSb12 |  | CeCo4Sb12 | 16.39852348 | 0.0001314432722 | melted, vacuum | polycrystalline | Sales1996S | http://www.jstor.org/stable/2889796 |  |  | 747 | 2 | 17 | 34 | 21.97058824 | Berardan | http://dx.doi.org/10.1016/S0925-8388(02)00968-4 | 96163 | 300 | 267.1851776 |  | 204 | 48
400 |  | 0.0446028 | 12.0057 | 0.0001292625866 | 6 |  |  | 3.231564666e-07 |  |  | 1.5 | CeFe1.5Co2.5Sb12 | CeFexCo4-xSb12 |  | CeCo4Sb12 | 22.42011712 | 0.0001292625866 | melted, vacuum | polycrystalline | Sales1996S | http://www.jstor.org/stable/2889796 |  |  | 747 | 2 | 17 | 34 | 21.97058824 | Berardan | http://dx.doi.org/10.1016/S0925-8388(02)00968-4 | 96163 | 300 | 144.1368325 |  | 204 | 48
700 |  | 0.011935 | -35.5636 | 0.007418003783 | 6 |  |  | 1.059714826e-05 |  |  | 1.5 | CeFe1.5Co2.5Sb12 | CeFexCo4-xSb12 |  | CeCo4Sb12 | 83.78718056 | 0.007418003783 | melted, vacuum | polycrystalline | Sales1996S | http://www.jstor.org/stable/2889796 |  |  | 747 | 2 | 17 | 34 | 21.97058824 | Berardan | http://dx.doi.org/10.1016/S0925-8388(02)00968-4 | 96163 | 300 | 1264.769645 |  | 204 | 48
1000 |  | 0.00397477 | -89.9103 | 0.2033793665 | 6 |  |  | 0.0002033793665 |  |  | 1.5 | CeFe1.5Co2.5Sb12 | CeFexCo4-xSb12 |  | CeCo4Sb12 | 251.5868843 | 0.2033793665 | melted, vacuum | polycrystalline | Sales1996S | http://www.jstor.org/stable/2889796 |  | Unit Cell =Co1.26 Fe2.74 La0.743 Sb12 | 747 | 2 | 17 | 34 | 21.97058824 | Berardan | http://dx.doi.org/10.1016/S0925-8388(02)00968-4 | 96163 | 300 | 8083.862046 |  | 204 | 48
300 |  | 0.00164306 | 108.391 | 0.2145133266 | 6 |  |  | 0.0007150444221 | 0.1340708291 | 1.6 | 3 | LaFe3CoSb12 | LaFexCo4-xSb12 |  | LaCo4Sb12 | 608.6205008 | 0.2145133266 | melted, vacuum | polycrystalline | Sales1996S | http://www.jstor.org/stable/2889796 |  |  | 752.85 | 2 | 17 | 34 | 22.14264706 | Chakoumakos | http://dx.doi.org/10.1107/S0108768198018345 | 280118 | 295 | 11748.60888 | 0.2784438791 | 204 | 48
400 |  | 0.00183033 | 142.661 | 0.4447757709 | 6 |  |  | 0.001111939427 | 0.2779848568 | 1.6 | 3 | LaFe3CoSb12 | LaFexCo4-xSb12 |  | LaCo4Sb12 | 546.3495654 | 0.4447757709 | melted, vacuum | polycrystalline | Sales1996S | http://www.jstor.org/stable/2889796 |  |  | 752.85 | 2 | 17 | 34 | 22.14264706 | Chakoumakos | http://dx.doi.org/10.1107/S0108768198018345 | 280118 | 295 | 20352.16092 | 0.3332732349 | 204 | 48
700 |  | 0.00231764 | 210.479 | 1.338041569 | 6 |  |  | 0.001911487955 | 0.8522557761 | 1.57 | 3 | LaFe3CoSb12 | LaFexCo4-xSb12 |  | LaCo4Sb12 | 431.4733954 | 1.338041569 | melted, vacuum | polycrystalline | Sales1996S | http://www.jstor.org/stable/2889796 |  |  | 752.85 | 2 | 17 | 34 | 22.14264706 | Chakoumakos | http://dx.doi.org/10.1107/S0108768198018345 | 280118 | 295 | 44301.40944 | 0.4693990823 | 204 | 48
300 |  | 0.00932355 | -177.252 | 0.1010932687 | 7 |  |  | 0.0003369775622 | 0.0256 | 3.948956 | 0 | Zr0.5Hf0.5NiSn | Tix(Zr0.5Hf0.5)1-xNiSn |  | TiNiSn | 107.2552837 | 0.1010932687 | arc-melted, Ar | polycrystalline | Shutoh2005JAC | http://dx.doi.org/10.1016/j.jallcom.2004.05.078 |  |  | 226.87 | 4 | 3 | 12 | 18.90583333 | Skolozdra | http://dx.doi.org/10.1016/0304-8853(93)90861-U | 646828 | 300 | 31418.2715 | 0.01988142473 | 216 | 96
700 |  | 0.00236129 | -237.912 | 1.677959243 | 7 |  |  | 0.002397084634 | 0.539 | 3.113097 | 0 | Zr0.5Hf0.5NiSn | Tix(Zr0.5Hf0.5)1-xNiSn |  | TiNiSn | 423.4973256 | 1.677959243 | arc-melted, Ar | polycrystalline | Shutoh2005JAC | http://dx.doi.org/10.1016/j.jallcom.2004.05.078 |  |  | 226.87 | 4 | 3 | 12 | 18.90583333 | Skolozdra | http://dx.doi.org/10.1016/0304-8853(93)90861-U | 646828 | 300 | 56602.11974 | 0.2323517222 | 216 | 96
300 |  | 0.002408 | -250 | 0.778654485 | 7 |  |  | 0.00259551495 | 0.2697 | 2.887113 | 0.002 | Zr0.5Hf0.5NiSn1.998Sb0.002 | Tix(Zr0.5Hf0.5)1-xNiSn1-xSbx |  | TiNiSn | 415.282392 | 0.778654485 | arc-melted, Ar | polycrystalline | Shutoh2005JAC | http://dx.doi.org/10.1016/j.jallcom.2004.05.078 |  |  | 226.87 | 4 | 3 | 12 | 18.90583333 | Skolozdra | http://dx.doi.org/10.1016/0304-8853(93)90861-U | 646828 | 300 | 62500 | 0.10529088 | 216 | 96
400 |  | 0.002168 | -281 | 1.456845018 | 7 |  |  | 0.003642112546 | 0.537 | 2.712933 | 0.002 | Zr0.5Hf0.5NiSn1.998Sb0.002 | Tix(Zr0.5Hf0.5)1-xNiSn1-xSbx |  | TiNiSn | 461.2546125 | 1.456845018 | arc-melted, Ar | polycrystalline | Shutoh2005JAC | http://dx.doi.org/10.1016/j.jallcom.2004.05.078 |  |  | 226.87 | 4 | 3 | 12 | 18.90583333 | Skolozdra | http://dx.doi.org/10.1016/0304-8853(93)90861-U | 646828 | 300 | 78961 | 0.1659401477 | 216 | 96
700 |  | 0.001544 | -307 | 4.272946891 | 7 |  |  | 0.006104209845 | 1.45 | 2.94686 | 0.002 | Zr0.5Hf0.5NiSn1.998Sb0.002 | Tix(Zr0.5Hf0.5)1-xNiSn1-xSbx |  | TiNiSn | 647.6683938 | 4.272946891 | arc-melted, Ar | polycrystalline | Shutoh2005JAC | http://dx.doi.org/10.1016/j.jallcom.2004.05.078 |  |  | 226.87 | 4 | 3 | 12 | 18.90583333 | Skolozdra | http://dx.doi.org/10.1016/0304-8853(93)90861-U | 646828 | 300 | 94249 | 0.3753885983 | 216 | 96
300 |  | 0.001166 | -211 | 1.145480274 | 7 |  |  | 0.003818267581 | 0.414 | 2.766861 | 0.006 | Zr0.5Hf0.5NiSn1.994Sb0.006 | Tix(Zr0.5Hf0.5)1-xNiSn1-xSbx |  | TiNiSn | 857.6329331 | 1.145480274 | arc-melted, Ar | polycrystalline | Shutoh2005JAC | http://dx.doi.org/10.1016/j.jallcom.2004.05.078 |  |  | 226.87 | 4 | 3 | 12 | 18.90583333 | Skolozdra | http://dx.doi.org/10.1016/0304-8853(93)90861-U | 646828 | 300 | 44521 | 0.2268951731 | 216 | 96
400 |  | 0.0012526 | -237 | 1.793677152 | 7 |  |  | 0.004484192879 | 0.678 | 2.645542 | 0.006 | Zr0.5Hf0.5NiSn1.994Sb0.006 | Tix(Zr0.5Hf0.5)1-xNiSn1-xSbx |  | TiNiSn | 798.3394539 | 1.793677152 | arc-melted, Ar | polycrystalline | Shutoh2005JAC | http://dx.doi.org/10.1016/j.jallcom.2004.05.078 |  |  | 226.87 | 4 | 3 | 12 | 18.90583333 | Skolozdra | http://dx.doi.org/10.1016/0304-8853(93)90861-U | 646828 | 300 | 56169 | 0.29452545 | 216 | 96
700 |  | 0.0013186 | -274 | 3.985530108 | 7 |  |  | 0.00569361444 | 1.3448 | 2.96366 | 0.006 | Zr0.5Hf0.5NiSn1.994Sb0.006 | Tix(Zr0.5Hf0.5)1-xNiSn1-xSbx |  | TiNiSn | 758.3801001 | 3.985530108 | arc-melted, Ar | polycrystalline | Shutoh2005JAC | http://dx.doi.org/10.1016/j.jallcom.2004.05.078 |  |  | 226.87 | 4 | 3 | 12 | 18.90583333 | Skolozdra | http://dx.doi.org/10.1016/0304-8853(93)90861-U | 646828 | 300 | 75076 | 0.4370653738 | 216 | 96
300 |  | 0.00877175 | -181.756 | 0.112982849 | 7 |  |  | 0.0003766094968 |  |  | 0.2 | Zr0.4Hf0.4Ti0.2NiSn | Tix(Zr0.5Hf0.5)1-xNiSn |  | TiNiSn | 114.002337 | 0.112982849 | arc-melted, Ar | polycrystalline | Shutoh2005JAC | http://dx.doi.org/10.1016/j.jallcom.2004.05.078 |  |  | 226.87 | 4 | 3 | 12 | 18.90583333 | Skolozdra | http://dx.doi.org/10.1016/0304-8853(93)90861-U | 646828 | 300 | 33035.24354 |  | 216 | 96
700 |  | 0.0021511 | -287.251 | 2.685100456 | 7 |  |  | 0.003835857794 |  |  | 0.2 | Zr0.4Hf0.4Ti0.2NiSn | Tix(Zr0.5Hf0.5)1-xNiSn |  | TiNiSn | 464.8784343 | 2.685100456 | arc-melted, Ar | polycrystalline | Shutoh2005JAC | http://dx.doi.org/10.1016/j.jallcom.2004.05.078 |  |  | 226.87 | 4 | 3 | 12 | 18.90583333 | Skolozdra | http://dx.doi.org/10.1016/0304-8853(93)90861-U | 646828 | 300 | 82513.137 |  | 216 | 96
300 |  | 0.00841046 | -329.724 | 0.3877953745 | 7 |  |  | 0.001292651248 |  |  | 0.3 | Zr0.35Hf0.35Ti0.3NiSn | Tix(Zr0.5Hf0.5)1-xNiSn |  | TiNiSn | 118.8995608 | 0.3877953745 | arc-melted, Ar | polycrystalline | Shutoh2005JAC | http://dx.doi.org/10.1016/j.jallcom.2004.05.078 |  |  | 226.87 | 4 | 3 | 12 | 18.90583333 | Skolozdra | http://dx.doi.org/10.1016/0304-8853(93)90861-U | 646828 | 300 | 108717.9162 |  | 216 | 96
700 |  | 0.00234825 | -345.217 | 3.55253248 | 7 |  |  | 0.0050750464 |  |  | 0.3 | Zr0.35Hf0.35Ti0.3NiSn | Tix(Zr0.5Hf0.5)1-xNiSn |  | TiNiSn | 425.8490365 | 3.55253248 | arc-melted, Ar | polycrystalline | Shutoh2005JAC | http://dx.doi.org/10.1016/j.jallcom.2004.05.078 |  |  | 226.87 | 4 | 3 | 12 | 18.90583333 | Skolozdra | http://dx.doi.org/10.1016/0304-8853(93)90861-U | 646828 | 300 | 119174.7771 |  | 216 | 96
300 |  | 0.00845644 | -316.151 | 0.3545869945 | 7 |  |  | 0.001181956648 |  |  | 0.4 | Zr0.3Hf0.3Ti0.4NiSn | Tix(Zr0.5Hf0.5)1-xNiSn |  | TiNiSn | 118.253071 | 0.3545869945 | arc-melted, Ar | polycrystalline | Shutoh2005JAC | http://dx.doi.org/10.1016/j.jallcom.2004.05.078 |  |  | 226.87 | 4 | 3 | 12 | 18.90583333 | Skolozdra | http://dx.doi.org/10.1016/0304-8853(93)90861-U | 646828 | 300 | 99951.4548 |  | 216 | 96
700 |  | 0.00203291 | -358.019 | 4.413590521 | 7 |  |  | 0.006305129315 |  |  | 0.4 | Zr0.3Hf0.3Ti0.4NiSn | Tix(Zr0.5Hf0.5)1-xNiSn |  | TiNiSn | 491.9056918 | 4.413590521 | arc-melted, Ar | polycrystalline | Shutoh2005JAC | http://dx.doi.org/10.1016/j.jallcom.2004.05.078 |  |  | 226.87 | 4 | 3 | 12 | 18.90583333 | Skolozdra | http://dx.doi.org/10.1016/0304-8853(93)90861-U | 646828 | 300 | 128177.6044 |  | 216 | 96
300 |  | 0.00494914 | -303.567 | 0.5585996162 | 7 |  |  | 0.001861998721 |  |  | 0.5 | Zr0.25Hf0.25Ti0.5NiSn | Tix(Zr0.5Hf0.5)1-xNiSn |  | TiNiSn | 202.0553066 | 0.5585996162 | arc-melted, Ar | polycrystalline | Shutoh2005JAC | http://dx.doi.org/10.1016/j.jallcom.2004.05.078 |  |  | 226.87 | 4 | 3 | 12 | 18.90583333 | Skolozdra | http://dx.doi.org/10.1016/0304-8853(93)90861-U | 646828 | 300 | 92152.92349 |  | 216 | 96
700 |  | 0.00188843 | -333.898 | 4.132613445 | 7 |  |  | 0.005903733493 |  |  | 0.5 | Zr0.25Hf0.25Ti0.5NiSn | Tix(Zr0.5Hf0.5)1-xNiSn |  | TiNiSn | 529.5404119 | 4.132613445 | arc-melted, Ar | polycrystalline | Shutoh2005JAC | http://dx.doi.org/10.1016/j.jallcom.2004.05.078 |  |  | 226.87 | 4 | 3 | 12 | 18.90583333 | Skolozdra | http://dx.doi.org/10.1016/0304-8853(93)90861-U | 646828 | 300 | 111487.8744 |  | 216 | 96
300 |  | 0.00467326 | -250.711 | 0.4035042274 | 7 |  |  | 0.001345014091 |  |  | 0.7 | Zr0.15Hf0.15Ti0.7NiSn | Tix(Zr0.5Hf0.5)1-xNiSn |  | TiNiSn | 213.9833863 | 0.4035042274 | arc-melted, Ar | polycrystalline | Shutoh2005JAC | http://dx.doi.org/10.1016/j.jallcom.2004.05.078 |  |  | 226.87 | 4 | 3 | 12 | 18.90583333 | Skolozdra | http://dx.doi.org/10.1016/0304-8853(93)90861-U | 646828 | 300 | 62856.00552 |  | 216 | 96
700 |  | 0.0016849 | -260.931 | 2.828624294 | 7 |  |  | 0.004040891849 |  |  | 0.7 | Zr0.15Hf0.15Ti0.7NiSn | Tix(Zr0.5Hf0.5)1-xNiSn |  | TiNiSn | 593.5070331 | 2.828624294 | arc-melted, Ar | polycrystalline | Shutoh2005JAC | http://dx.doi.org/10.1016/j.jallcom.2004.05.078 |  |  | 226.87 | 4 | 3 | 12 | 18.90583333 | Skolozdra | http://dx.doi.org/10.1016/0304-8853(93)90861-U | 646828 | 300 | 68084.98676 |  | 216 | 96
300 |  | 0.004618297695 | -63.5492 | 0.02623369748 | 2 |  |  | 8.744565827e-05 | 0.003295690638 | 7.96 | 0.2 | SrTi0.8Nb0.2O3 | SrTi1-xNbxO3 |  | SrTiO3 | 216.53 | 0.02623369748 | solid state reaction, air | polycrystalline | Sonne2010 | http://orbit.dtu.dk/en/publications/improvement-of-niobium-doped-srtio3-by-nanostructuring(2b6f4b33-1a6f-4472-ac18-6996f91cd743).html |  | Unit cell=Sr0.8 Ti0.6 Nb0.4 O3 | 60.64 | 1 | 5 | 5 | 12.128 | Brant | http://dx.doi.org/10.1016/j.jssc.2010.06.002 | 174464 | 293 | 4038.500821 | 0.01991205528 | 221 | 48
400 |  | 0.004541078597 | -76.9741 | 0.05219035033 | 2 |  |  | 0.0001304758758 | 0.006089889186 | 8.57 | 0.2 | SrTi0.8Nb0.2O3 | SrTi1-xNbxO3 |  | SrTiO3 | 220.212 | 0.05219035033 | solid state reaction, air | polycrystalline | Sonne2010 | http://orbit.dtu.dk/en/publications/improvement-of-niobium-doped-srtio3-by-nanostructuring(2b6f4b33-1a6f-4472-ac18-6996f91cd743).html |  |  | 60.64 | 1 | 5 | 5 | 12.128 | Brant | http://dx.doi.org/10.1016/j.jssc.2010.06.002 | 174464 | 293 | 5925.012071 | 0.02507898623 | 221 | 48
700 |  | 0.004614717256 | -122.314 | 0.2269369852 | 2 |  |  | 0.0003241956932 | 0.03696042104 | 6.14 | 0.2 | SrTi0.8Nb0.2O3 | SrTi1-xNbxO3 |  | SrTiO3 | 216.698 | 0.2269369852 | solid state reaction, air | polycrystalline | Sonne2010 | http://orbit.dtu.dk/en/publications/improvement-of-niobium-doped-srtio3-by-nanostructuring(2b6f4b33-1a6f-4472-ac18-6996f91cd743).html |  |  | 60.64 | 1 | 5 | 5 | 12.128 | Brant | http://dx.doi.org/10.1016/j.jssc.2010.06.002 | 174464 | 293 | 14960.7146 | 0.06028016026 | 221 | 48
1000 |  | 0.005626132259 | -163.115 | 0.4729093096 | 2 |  |  | 0.0004729093096 | 0.1850917063 | 2.555 | 0.2 | SrTi0.8Nb0.2O3 | SrTi1-xNbxO3 |  | SrTiO3 | 177.742 | 0.4729093096 | solid state reaction, air | polycrystalline | Sonne2010 | http://orbit.dtu.dk/en/publications/improvement-of-niobium-doped-srtio3-by-nanostructuring(2b6f4b33-1a6f-4472-ac18-6996f91cd743).html |  |  | 60.64 | 1 | 5 | 5 | 12.128 | Brant | http://dx.doi.org/10.1016/j.jssc.2010.06.002 | 174464 | 293 | 26606.50323 | 0.1697418708 | 221 | 48
300 |  | 0.009615384615 | -49.7 | 0.0077066808 | 4 |  |  | 2.5688936e-05 | 0.001837111037 | 4.195 |  | SrDy0.08Ti0.92O3 | SrDyxTi1-yNbyO3 |  | DyTiO3 | 104 | 0.0077066808 | solid state reaction, air | polycrystalline | Tinh2009 | http://dx.doi.org/10.1007/978-3-540-88201-5_24 |  |  | 60.64 | 1 | 5 | 5 | 12.128 | Brant | http://dx.doi.org/10.1016/j.jssc.2010.06.002 | 174464 | 293 | 2470.09 | 0.01814731824 | 221 | 48
400 |  | 0.004 | -70.5 | 0.0497025 | 4 |  |  | 0.00012425625 | 0.0132894385 | 3.74 |  | SrDy0.08Ti0.92O3 | SrDyxTi1-yNbyO3 |  | DyTiO3 | 250 | 0.0497025 | solid state reaction, air | polycrystalline | Tinh2009 | http://dx.doi.org/10.1007/978-3-540-88201-5_24 |  |  | 60.64 | 1 | 5 | 5 | 12.128 | Brant | http://dx.doi.org/10.1016/j.jssc.2010.06.002 | 174464 | 293 | 4970.25 | 0.06524064171 | 221 | 48
700 |  | 0.004587155963 | -147 | 0.32975334 | 4 |  |  | 0.0004710762 | 0.1040231356 | 3.17 |  | SrDy0.08Ti0.92O3 | SrDyxTi1-yNbyO3 |  | DyTiO3 | 218 | 0.32975334 | solid state reaction, air | polycrystalline | Tinh2009 | http://dx.doi.org/10.1007/978-3-540-88201-5_24 |  |  | 60.64 | 1 | 5 | 5 | 12.128 | Brant | http://dx.doi.org/10.1016/j.jssc.2010.06.002 | 174464 | 293 | 21609 | 0.1174586751 | 221 | 48
1000 |  | 0.008333333333 | -191.6 | 0.44052672 | 4 |  |  | 0.00044052672 | 0.1483254949 | 2.97 |  | SrDy0.08Ti0.92O3 | SrDyxTi1-yNbyO3 |  | DyTiO3 | 120 | 0.44052672 | solid state reaction, air | polycrystalline | Tinh2009 | http://dx.doi.org/10.1007/978-3-540-88201-5_24 |  |  | 60.64 | 1 | 5 | 5 | 12.128 | Brant | http://dx.doi.org/10.1016/j.jssc.2010.06.002 | 174464 | 293 | 36710.56 | 0.09858585859 | 221 | 48
300 |  | 0.002597402597 | -32.5 | 0.0121996875 | 4 |  |  | 4.0665625e-05 | 0.001970870355 | 6.19 |  | SrNd0.17Ti0.83O3 | SrDyxTi1-yNbyO3 |  | DyTiO3 | 385 | 0.0121996875 | solid state reaction, air | polycrystalline | Tinh2009 | http://dx.doi.org/10.1007/978-3-540-88201-5_24 |  |  | 60.64 | 1 | 5 | 5 | 12.128 | Brant | http://dx.doi.org/10.1016/j.jssc.2010.06.002 | 174464 | 293 | 1056.25 | 0.04552827141 | 221 | 48
400 |  | 0.001926782274 | -42.2 | 0.0369702384 | 4 |  |  | 9.2425596e-05 | 0.006910324935 | 5.35 |  | SrNd0.17Ti0.83O3 | SrDyxTi1-yNbyO3 |  | DyTiO3 | 519 | 0.0369702384 | solid state reaction, air | polycrystalline | Tinh2009 | http://dx.doi.org/10.1007/978-3-540-88201-5_24 |  |  | 60.64 | 1 | 5 | 5 | 12.128 | Brant | http://dx.doi.org/10.1016/j.jssc.2010.06.002 | 174464 | 293 | 1780.84 | 0.0946811215 | 221 | 48
700 |  | 0.00226963232 | -96 | 0.284239872 | 4 |  |  | 0.00040605696 | 0.07344699535 | 3.87 |  | SrNd0.17Ti0.83O3 | SrDyxTi1-yNbyO3 |  | DyTiO3 | 440.6 | 0.284239872 | solid state reaction, air | polycrystalline | Tinh2009 | http://dx.doi.org/10.1007/978-3-540-88201-5_24 |  |  | 60.64 | 1 | 5 | 5 | 12.128 | Brant | http://dx.doi.org/10.1016/j.jssc.2010.06.002 | 174464 | 293 | 9216 | 0.1944560207 | 221 | 48
1000 |  | 0.004184100418 | -141.8 | 0.480563036 | 4 |  |  | 0.000480563036 | 0.1414668931 | 3.397 |  | SrNd0.17Ti0.83O3 | SrDyxTi1-yNbyO3 |  | DyTiO3 | 239 | 0.480563036 | solid state reaction, air | polycrystalline | Tinh2009 | http://dx.doi.org/10.1007/978-3-540-88201-5_24 |  |  | 60.64 | 1 | 5 | 5 | 12.128 | Brant | http://dx.doi.org/10.1016/j.jssc.2010.06.002 | 174464 | 293 | 20107.24 | 0.1716691198 | 221 | 48
300 |  | 0.001838235294 | -34.4 | 0.0193124352 | 4 |  |  | 6.4374784e-05 | 0.003492302929 | 5.53 |  | SrNd0.2Ti0.8O3 | SrDyxTi1-yNbyO3 |  | DyTiO3 | 544 | 0.0193124352 | solid state reaction, air | polycrystalline | Tinh2009 | http://dx.doi.org/10.1007/978-3-540-88201-5_24 |  |  | 60.64 | 1 | 5 | 5 | 12.128 | Brant | http://dx.doi.org/10.1016/j.jssc.2010.06.002 | 174464 | 293 | 1183.36 | 0.07200867993 | 221 | 48
400 |  | 0.001474926254 | -44.9 | 0.0546741912 | 4 |  |  | 0.000136685478 | 0.01131970832 | 4.83 |  | SrNd0.2Ti0.8O3 | SrDyxTi1-yNbyO3 |  | DyTiO3 | 678 | 0.0546741912 | solid state reaction, air | polycrystalline | Tinh2009 | http://dx.doi.org/10.1007/978-3-540-88201-5_24 |  |  | 60.64 | 1 | 5 | 5 | 12.128 | Brant | http://dx.doi.org/10.1016/j.jssc.2010.06.002 | 174464 | 293 | 2016.01 | 0.1370037267 | 221 | 48
700 |  | 0.001953125 | -94.4 | 0.3193831424 | 4 |  |  | 0.000456261632 | 0.09257482388 | 3.45 |  | SrNd0.2Ti0.8O3 | SrDyxTi1-yNbyO3 |  | DyTiO3 | 512 | 0.3193831424 | solid state reaction, air | polycrystalline | Tinh2009 | http://dx.doi.org/10.1007/978-3-540-88201-5_24 |  |  | 60.64 | 1 | 5 | 5 | 12.128 | Brant | http://dx.doi.org/10.1016/j.jssc.2010.06.002 | 174464 | 293 | 8911.36 | 0.2534771014 | 221 | 48
1000 |  | 0.00395256917 | -140 | 0.49588 | 4 |  |  | 0.00049588 | 0.1551176176 | 3.1968 |  | SrNd0.2Ti0.8O3 | SrDyxTi1-yNbyO3 |  | DyTiO3 | 253 | 0.49588 | solid state reaction, air | polycrystalline | Tinh2009 | http://dx.doi.org/10.1007/978-3-540-88201-5_24 |  |  | 60.64 | 1 | 5 | 5 | 12.128 | Brant | http://dx.doi.org/10.1016/j.jssc.2010.06.002 | 174464 | 293 | 19600 | 0.1931056056 | 221 | 48
300 |  | 0.002247191011 | -22.6 | 0.006818646 | 4 |  |  | 2.272882e-05 | 0.001140241806 | 5.98 |  | SrNd0.24Ti0.76O3 | SrDyxTi1-yNbyO3 |  | DyTiO3 | 445 | 0.006818646 | solid state reaction, air | polycrystalline | Tinh2009 | http://dx.doi.org/10.1007/978-3-540-88201-5_24 |  |  | 60.64 | 1 | 5 | 5 | 12.128 | Brant | http://dx.doi.org/10.1016/j.jssc.2010.06.002 | 174464 | 293 | 510.76 | 0.05447157191 | 221 | 48
400 |  | 0.001808318264 | -31.5 | 0.02194857 | 4 |  |  | 5.4871425e-05 | 0.004149068053 | 5.29 |  | SrNd0.24Ti0.76O3 | SrDyxTi1-yNbyO3 |  | DyTiO3 | 553 | 0.02194857 | solid state reaction, air | polycrystalline | Tinh2009 | http://dx.doi.org/10.1007/978-3-540-88201-5_24 |  |  | 60.64 | 1 | 5 | 5 | 12.128 | Brant | http://dx.doi.org/10.1016/j.jssc.2010.06.002 | 174464 | 293 | 992.25 | 0.1020279773 | 221 | 48
700 |  | 0.001862197393 | -80.7 | 0.2448044991 | 4 |  |  | 0.000349720713 | 0.06510757955 | 3.76 |  | SrNd0.24Ti0.76O3 | SrDyxTi1-yNbyO3 |  | DyTiO3 | 537 | 0.2448044991 | solid state reaction, air | polycrystalline | Tinh2009 | http://dx.doi.org/10.1007/978-3-540-88201-5_24 |  |  | 60.64 | 1 | 5 | 5 | 12.128 | Brant | http://dx.doi.org/10.1016/j.jssc.2010.06.002 | 174464 | 293 | 6512.49 | 0.2439351064 | 221 | 48
1000 |  | 0.003194888179 | -124 | 0.4812688 | 4 |  |  | 0.0004812688 | 0.1494623602 | 3.22 |  | SrNd0.24Ti0.76O3 | SrDyxTi1-yNbyO3 |  | DyTiO3 | 313 | 0.4812688 | solid state reaction, air | polycrystalline | Tinh2009 | http://dx.doi.org/10.1007/978-3-540-88201-5_24 |  |  | 60.64 | 1 | 5 | 5 | 12.128 | Brant | http://dx.doi.org/10.1016/j.jssc.2010.06.002 | 174464 | 293 | 15376 | 0.2371801242 | 221 | 48
300 |  | 0.00230891 | 122.133 | 0.1938118379 | 8 |  |  | 0.0006460394597 | 0.2517036856 | 0.77 | 0.09 | Zn4Sb3 | β-Zn4Sb3 |  | Zn4Sb3 | 433.1047984 | 0.1938118379 | solid state reaction, Ar | polycrystalline | Toberer2010JMC | http://dx.doi.org/10.1039/c0jm02011g |  | Unit Cell = (Zn4 Sb3)1.04 | 1610.64 | 9 | 7 | 63 | 25.56571429 | Mayer | http://dx.doi.org/10.1016/0022-5088(78)90109-1 | 52403 | 300 | 14916.46969 | 0.4117307953 | 167 | 12
400 |  | 0.00266982 | 148.361 | 0.3297748361 | 8 |  |  | 0.0008244370902 | 0.4456416704 | 0.74 | 0.09 | Zn4Sb3 | β-Zn4Sb3 |  | Zn4Sb3 | 374.5570862 | 0.3297748361 | solid state reaction, Ar | polycrystalline | Toberer2010JMC | http://dx.doi.org/10.1039/c0jm02011g | carrier concentration varied 5-9 e-19/cm^3 because of excess Zn or ZnSb |  | 1610.64 | 9 | 7 | 63 | 25.56571429 | Mayer | http://dx.doi.org/10.1016/0022-5088(78)90109-1 | 52403 | 300 | 22010.98632 | 0.4940104273 | 167 | 12
700 |  | 0.00335417 | 184.769 | 0.7124775534 | 8 |  |  | 0.001017825076 | 0.9628075046 | 0.74 | 0.09 | Zn4Sb3 | β-Zn4Sb3 |  | Zn4Sb3 | 298.1363497 | 0.7124775534 | solid state reaction, Ar | polycrystalline | Toberer2010JMC | http://dx.doi.org/10.1039/c0jm02011g | carrier concentration varied 5-9 e-19/cm^3 because of excess Zn or ZnSb | *extrapolated from 600K | 1610.64 | 9 | 7 | 63 | 25.56571429 | Mayer | http://dx.doi.org/10.1016/0022-5088(78)90109-1 | 52403 | 300 | 34139.58336 | 0.688130926 | 167 | 12
300 |  | 0.00212594 | 126.887 | 0.2271980033 | 8 |  |  | 0.0007573266776 | 0.2989447411 | 0.76 | 0.08 | Zn4Sb3 | β-Zn4Sb3 |  | Zn4Sb3 | 470.3801612 | 0.2271980033 | solid state reaction, Ar | polycrystalline | Toberer2010JMC | http://dx.doi.org/10.1039/c0jm02011g | carrier concentration varied 5-9 e-19/cm^3 because of excess Zn or ZnSb |  | 1610.64 | 9 | 7 | 63 | 25.56571429 | Mayer | http://dx.doi.org/10.1016/0022-5088(78)90109-1 | 52403 | 300 | 16100.31077 | 0.4530503658 | 167 | 12
400 |  | 0.0024668 | 155.085 | 0.3900009279 | 8 |  |  | 0.0009750023198 | 0.5249003068 | 0.743 | 0.08 | Zn4Sb3 | β-Zn4Sb3 |  | Zn4Sb3 | 405.3834928 | 0.3900009279 | solid state reaction, Ar | polycrystalline | Toberer2010JMC | http://dx.doi.org/10.1039/c0jm02011g | carrier concentration varied 5-9 e-19/cm^3 because of excess Zn or ZnSb |  | 1610.64 | 9 | 7 | 63 | 25.56571429 | Mayer | http://dx.doi.org/10.1016/0022-5088(78)90109-1 | 52403 | 300 | 24051.35723 | 0.5325091372 | 167 | 12
700 |  | 0.00316607 | 188.372 | 0.7845312096 | 8 |  |  | 0.001120758871 | 1.055896648 | 0.743 | 0.08 | Zn4Sb3 | β-Zn4Sb3 |  | Zn4Sb3 | 315.8489863 | 0.7845312096 | solid state reaction, Ar | polycrystalline | Toberer2010JMC | http://dx.doi.org/10.1039/c0jm02011g | carrier concentration varied 5-9 e-19/cm^3 because of excess Zn or ZnSb | *extrapolated from 600K | 1610.64 | 9 | 7 | 63 | 25.56571429 | Mayer | http://dx.doi.org/10.1016/0022-5088(78)90109-1 | 52403 | 300 | 35484.01038 | 0.7260700788 | 167 | 12
300 |  | 0.00217354 | 135.898 | 0.2549058182 | 8 |  |  | 0.0008496860607 | 0.3255502148 | 0.783 | 0.075 | Zn4Sb3 | β-Zn4Sb3 |  | Zn4Sb3 | 460.0789495 | 0.2549058182 | solid state reaction, Ar | polycrystalline | Toberer2010JMC | http://dx.doi.org/10.1039/c0jm02011g | carrier concentration varied 5-9 e-19/cm^3 because of excess Zn or ZnSb |  | 1610.64 | 9 | 7 | 63 | 25.56571429 | Mayer | http://dx.doi.org/10.1016/0022-5088(78)90109-1 | 52403 | 300 | 18468.2664 | 0.4301121214 | 167 | 12
400 |  | 0.0025094 | 160.988 | 0.4131208439 | 8 |  |  | 0.00103280211 | 0.5508277919 | 0.75 | 0.075 | Zn4Sb3 | β-Zn4Sb3 |  | Zn4Sb3 | 398.5016339 | 0.4131208439 | solid state reaction, Ar | polycrystalline | Toberer2010JMC | http://dx.doi.org/10.1039/c0jm02011g | carrier concentration varied 5-9 e-19/cm^3 because of excess Zn or ZnSb |  | 1610.64 | 9 | 7 | 63 | 25.56571429 | Mayer | http://dx.doi.org/10.1016/0022-5088(78)90109-1 | 52403 | 300 | 25917.13614 | 0.5185834595 | 167 | 12
700 |  | 0.00328897 | 191.811 | 0.7830421623 | 8 |  |  | 0.00111863166 | 1.044056216 | 0.75 | 0.075 | Zn4Sb3 | β-Zn4Sb3 |  | Zn4Sb3 | 304.0465556 | 0.7830421623 | solid state reaction, Ar | polycrystalline | Toberer2010JMC | http://dx.doi.org/10.1039/c0jm02011g | carrier concentration varied 5-9 e-19/cm^3 because of excess Zn or ZnSb | *extrapolated from 600K | 1610.64 | 9 | 7 | 63 | 25.56571429 | Mayer | http://dx.doi.org/10.1016/0022-5088(78)90109-1 | 52403 | 300 | 36791.45972 | 0.692415356 | 167 | 12
300 |  | 0.2597 | -301 | 0.01046603774 | 2 |  |  | 3.488679245e-05 | 0.0002149083724 | 48.7 | 0 | ZnO | (Zn1-xAlx)O |  | ZnO | 0.0591614 | 0.01046603774 | solid state reaction, air | polycrystalline | Tsubota1997JMC | http://dx.doi.org/10.1039/A602506D |  |  | 47.62 | 2 | 2 | 4 | 11.905 | Abrahams | http://dx.doi.org/10.1107/S0567740869003876 | 26170 | 295 | 90601 | 8.892432197e-07 | 186 | 12
400 |  | 0.3891 | -293.962 | 0.00888343947 | 2 |  |  | 2.220859867e-05 | 0.0002674123862 | 33.22 | 0 | ZnO | (Zn1-xAlx)O |  | ZnO | 0.249644 | 0.00888343947 | solid state reaction, air | polycrystalline | Tsubota1997JMC | http://dx.doi.org/10.1039/A602506D |  |  | 47.62 | 2 | 2 | 4 | 11.905 | Abrahams | http://dx.doi.org/10.1107/S0567740869003876 | 26170 | 295 | 86413.65744 | 7.334513666e-06 | 186 | 12
700 |  | 1.786 | -329.869 | 0.004264809071 | 2 |  |  | 6.092584388e-06 | 0.0002911132472 | 14.65 | 0 | ZnO | (Zn1-xAlx)O |  | ZnO | 9.34451 | 0.004264809071 | solid state reaction, air | polycrystalline | Tsubota1997JMC | http://dx.doi.org/10.1039/A602506D |  |  | 47.62 | 2 | 2 | 4 | 11.905 | Abrahams | http://dx.doi.org/10.1107/S0567740869003876 | 26170 | 295 | 108813.5572 | 0.001089448674 | 186 | 12
1000 |  | 2.97 | -436.926 | 0.006427755201 | 2 |  |  | 6.427755201e-06 | 0.0007491556179 | 8.58 | 0 | ZnO | (Zn1-xAlx)O |  | ZnO | 21.029 | 0.006427755201 | solid state reaction, air | polycrystalline | Tsubota1997JMC | http://dx.doi.org/10.1039/A602506D |  |  | 47.62 | 2 | 2 | 4 | 11.905 | Abrahams | http://dx.doi.org/10.1107/S0567740869003876 | 26170 | 295 | 190904.3295 | 0.005980275058 | 186 | 12
300 |  | 0.005623413 | -154.022 | 0.1265571749 | 2 |  |  | 0.0004218572497 | 0.002844301043 | 44.495 | 0.005 | Zn0.995Al0.005O | (Zn1-xAlx)O |  | ZnO | 154.631 | 0.1265571749 | solid state reaction, air | polycrystalline | Tsubota1997JMC | http://dx.doi.org/10.1039/A602506D |  | *kappa estimated | 47.62 | 2 | 2 | 4 | 11.905 | Abrahams | http://dx.doi.org/10.1107/S0567740869003876 | 26170 | 295 | 23722.77648 | 0.002543878908 | 186 | 12
400 |  | 0.00616595 | -190.595 | 0.2356584398 | 2 |  |  | 0.0005891460994 | 0.007800676589 | 30.21 | 0.005 | Zn0.995Al0.005O | (Zn1-xAlx)O |  | ZnO | 148.677 | 0.2356584398 | solid state reaction, air | polycrystalline | Tsubota1997JMC | http://dx.doi.org/10.1039/A602506D |  | *kappa estimated | 47.62 | 2 | 2 | 4 | 11.905 | Abrahams | http://dx.doi.org/10.1107/S0567740869003876 | 26170 | 295 | 36326.45403 | 0.004803335055 | 186 | 12
700 |  | 0.009120108 | -166.107 | 0.2117746191 | 2 |  |  | 0.0003025351702 | 0.0156580125 | 13.525 | 0.005 | Zn0.995Al0.005O | (Zn1-xAlx)O |  | ZnO | 94.881 | 0.2117746191 | solid state reaction, air | polycrystalline | Tsubota1997JMC | http://dx.doi.org/10.1039/A602506D |  | *kappa estimated | 47.62 | 2 | 2 | 4 | 11.905 | Abrahams | http://dx.doi.org/10.1107/S0567740869003876 | 26170 | 295 | 27591.53545 | 0.01198201464 | 186 | 12
1000 |  | 0.008709636 | -231.536 | 0.6155127483 | 2 |  |  | 0.0006155127483 | 0.07460760586 | 8.25 | 0.005 | Zn0.995Al0.005O | (Zn1-xAlx)O |  | ZnO | 99.6296 | 0.6155127483 | solid state reaction, air | polycrystalline | Tsubota1997JMC | http://dx.doi.org/10.1039/A602506D |  | *kappa estimated | 47.62 | 2 | 2 | 4 | 11.905 | Abrahams | http://dx.doi.org/10.1107/S0567740869003876 | 26170 | 295 | 53608.9193 | 0.02946620897 | 186 | 12
300 |  | 0.002754229 | -178.859 | 0.3484519115 | 2 |  |  | 0.001161506372 | 0.007831259951 | 44.495 | 0.01 | Zn0.99Al0.01O | (Zn1-xAlx)O |  | ZnO | 311.904 | 0.3484519115 | solid state reaction, air | polycrystalline | Tsubota1997JMC | http://dx.doi.org/10.1039/A602506D |  | *kappa estimated | 47.62 | 2 | 2 | 4 | 11.905 | Abrahams | http://dx.doi.org/10.1107/S0567740869003876 | 26170 | 295 | 31990.54188 | 0.005131222115 | 186 | 12
400 |  | 0.003388442 | -204.023 | 0.4913808755 | 2 |  |  | 0.001228452189 | 0.01626550399 | 30.21 | 0.01 | Zn0.99Al0.01O | (Zn1-xAlx)O |  | ZnO | 253.559 | 0.4913808755 | solid state reaction, air | polycrystalline | Tsubota1997JMC | http://dx.doi.org/10.1039/A602506D |  | *kappa estimated | 47.62 | 2 | 2 | 4 | 11.905 | Abrahams | http://dx.doi.org/10.1107/S0567740869003876 | 26170 | 295 | 41625.38453 | 0.008191777027 | 186 | 12
700 |  | 0.003981072 | -182.219 | 0.5838285892 | 2 |  |  | 0.0008340408417 | 0.04316662397 | 13.525 | 0.01 | Zn0.99Al0.01O | (Zn1-xAlx)O |  | ZnO | 200.349 | 0.5838285892 | solid state reaction, air | polycrystalline | Tsubota1997JMC | http://dx.doi.org/10.1039/A602506D |  | *kappa estimated | 47.62 | 2 | 2 | 4 | 11.905 | Abrahams | http://dx.doi.org/10.1107/S0567740869003876 | 26170 | 295 | 33203.76396 | 0.02530100495 | 186 | 12
1000 |  | 0.004570882 | -167.118 | 0.6110073845 | 2 |  |  | 0.0006110073845 | 0.07406150116 | 8.25 | 0.01 | Zn0.99Al0.01O | (Zn1-xAlx)O |  | ZnO | 186.197 | 0.6110073845 | solid state reaction, air | polycrystalline | Tsubota1997JMC | http://dx.doi.org/10.1039/A602506D |  | *kappa estimated | 47.62 | 2 | 2 | 4 | 11.905 | Abrahams | http://dx.doi.org/10.1107/S0567740869003876 | 26170 | 295 | 27928.42592 | 0.05506917333 | 186 | 12
300 |  | 0.001202264 | -137.914 | 0.4746111799 | 2 |  |  | 0.001582037266 | 0.0117798754 | 40.29 | 0.02 | Zn0.98Al0.02O | (Zn1-xAlx)O |  | ZnO | 778.698 | 0.4746111799 | solid state reaction, air | polycrystalline | Tsubota1997JMC | http://dx.doi.org/10.1039/A602506D |  |  | 47.62 | 2 | 2 | 4 | 11.905 | Abrahams | http://dx.doi.org/10.1107/S0567740869003876 | 26170 | 295 | 19020.2714 | 0.01414760328 | 186 | 12
400 |  | 0.00128825 | -147.654 | 0.6769403859 | 2 |  |  | 0.001692350965 | 0.02488751419 | 27.2 | 0.02 | Zn0.98Al0.02O | (Zn1-xAlx)O |  | ZnO | 704.346 | 0.6769403859 | solid state reaction, air | polycrystalline | Tsubota1997JMC | http://dx.doi.org/10.1039/A602506D |  |  | 47.62 | 2 | 2 | 4 | 11.905 | Abrahams | http://dx.doi.org/10.1107/S0567740869003876 | 26170 | 295 | 21801.70372 | 0.02527359176 | 186 | 12
700 |  | 0.001479108 | -171.48 | 1.391633868 | 2 |  |  | 0.001988048383 | 0.1122285378 | 12.4 | 0.02 | Zn0.98Al0.02O | (Zn1-xAlx)O |  | ZnO | 548.114 | 1.391633868 | solid state reaction, air | polycrystalline | Tsubota1997JMC | http://dx.doi.org/10.1039/A602506D |  |  | 47.62 | 2 | 2 | 4 | 11.905 | Abrahams | http://dx.doi.org/10.1107/S0567740869003876 | 26170 | 295 | 29405.3904 | 0.07549828323 | 186 | 12
1000 |  | 0.001819701 | -175 | 1.682968926 | 2 |  |  | 0.001682968926 | 0.2124960765 | 7.92 | 0.02 | Zn0.98Al0.02O | (Zn1-xAlx)O |  | ZnO | 444.196 | 1.682968926 | solid state reaction, air | polycrystalline | Tsubota1997JMC | http://dx.doi.org/10.1039/A602506D |  |  | 47.62 | 2 | 2 | 4 | 11.905 | Abrahams | http://dx.doi.org/10.1107/S0567740869003876 | 26170 | 295 | 30625 | 0.1368482626 | 186 | 12
300 |  | 0.001318257 | -174.827 | 0.695565872 | 2 |  |  | 0.002318552907 | 0.02016132962 | 34.5 | 0.05 | Zn0.95Al0.05O | (Zn1-xAlx)O |  | ZnO | 689.697 | 0.695565872 | solid state reaction, air | polycrystalline | Tsubota1997JMC | http://dx.doi.org/10.1039/A602506D |  |  | 47.62 | 2 | 2 | 4 | 11.905 | Abrahams | http://dx.doi.org/10.1107/S0567740869003876 | 26170 | 295 | 30564.47993 | 0.01463357113 | 186 | 12
400 |  | 0.001548817 | -173.816 | 0.7802602706 | 2 |  |  | 0.001950650677 | 0.03853137139 | 20.25 | 0.05 | Zn0.95Al0.05O | (Zn1-xAlx)O |  | ZnO | 569.014 | 0.7802602706 | solid state reaction, air | polycrystalline | Tsubota1997JMC | http://dx.doi.org/10.1039/A602506D |  |  | 47.62 | 2 | 2 | 4 | 11.905 | Abrahams | http://dx.doi.org/10.1107/S0567740869003876 | 26170 | 295 | 30212.00186 | 0.02742506983 | 186 | 12
700 |  | 0.002089296 | -195.646 | 1.282448655 | 2 |  |  | 0.001832069507 | 0.0896817241 | 14.3 | 0.05 | Zn0.95Al0.05O | (Zn1-xAlx)O |  | ZnO | 449.534 | 1.282448655 | solid state reaction, air | polycrystalline | Tsubota1997JMC | http://dx.doi.org/10.1039/A602506D |  |  | 47.62 | 2 | 2 | 4 | 11.905 | Abrahams | http://dx.doi.org/10.1107/S0567740869003876 | 26170 | 295 | 38277.35732 | 0.05369259245 | 186 | 12
1000 |  | 0.002818383 | -200.026 | 1.419622587 | 2 |  |  | 0.001419622587 | 0.227868794 | 6.23 | 0.05 | Zn0.95Al0.05O | (Zn1-xAlx)O |  | ZnO | 332.432 | 1.419622587 | solid state reaction, air | polycrystalline | Tsubota1997JMC | http://dx.doi.org/10.1039/A602506D |  |  | 47.62 | 2 | 2 | 4 | 11.905 | Abrahams | http://dx.doi.org/10.1107/S0567740869003876 | 26170 | 295 | 40010.40068 | 0.1301980867 | 186 | 12
300 |  | 5.017057997 | -39.5353 | 9.346353662e-06 | 2 |  |  | 3.115451221e-08 | 1.589515929e-06 | 5.88 | 0.15 | SrNb0.15Ti0.85O3 | SrTi1-xNbxO3 |  | SrTiO3 | 0.19932 | 9.346353662e-06 | solid state reaction, Ar | polycrystalline | Wang2010JAC | http://dx.doi.org/10.1016/j.jallcom.2010.06.195 |  | Unit cell=Sr0.8 Ti0.6 Nb0.4 O3 | 60.64 | 1 | 5 | 5 | 12.128 | Brant | http://dx.doi.org/10.1016/j.jssc.2010.06.002 | 174464 | 293 | 1563.039946 | 2.481330612e-05 | 221 | 48
400 |  | 0.3754768556 | -47.5373 | 0.0002407386615 | 2 |  |  | 6.018466538e-07 | 5.126462128e-05 | 4.696 | 0.15 | SrNb0.15Ti0.85O3 | SrTi1-xNbxO3 |  | SrTiO3 | 2.66328 | 0.0002407386615 | solid state reaction, Ar | polycrystalline | Wang2010JAC | http://dx.doi.org/10.1016/j.jallcom.2010.06.195 |  | *Values at 1000K extrapolated from 900K | 60.64 | 1 | 5 | 5 | 12.128 | Brant | http://dx.doi.org/10.1016/j.jssc.2010.06.002 | 174464 | 293 | 2259.794891 | 0.000553526678 | 221 | 48
700 |  | 0.05518520154 | -99.982 | 0.01267999397 | 2 |  |  | 1.81142771e-05 | 0.003633236094 | 3.49 | 0.15 | SrNb0.15Ti0.85O3 | SrTi1-xNbxO3 |  | SrTiO3 | 18.1208 | 0.01267999397 | solid state reaction, Ar | polycrystalline | Wang2010JAC | http://dx.doi.org/10.1016/j.jallcom.2010.06.195 |  | *Values at 1000K extrapolated from 900K | 60.64 | 1 | 5 | 5 | 12.128 | Brant | http://dx.doi.org/10.1016/j.jssc.2010.06.002 | 174464 | 293 | 9996.400324 | 0.008868288367 | 221 | 48
1000 |  | 0.02442563128 | -176.694 | 0.1278197041 | 2 |  |  | 0.0001278197041 | 0.04152686944 | 3.078 | 0.15 | SrNb0.15Ti0.85O3 | SrTi1-xNbxO3 |  | SrTiO3 | 40.9406 | 0.1278197041 | solid state reaction, Ar | polycrystalline | Wang2010JAC | http://dx.doi.org/10.1016/j.jallcom.2010.06.195 |  | *Values at 1000K extrapolated from 900K | 60.64 | 1 | 5 | 5 | 12.128 | Brant | http://dx.doi.org/10.1016/j.jssc.2010.06.002 | 174464 | 293 | 31220.76964 | 0.03245453671 | 221 | 48
300 |  | 0.00066 | -42.787 | 0.08321488041 | 5 |  |  | 0.0002773829347 | 0.04894992965 | 1.7 |  | Ba8Ga16Ge30 | Ba8Ga16Ge30 |  | Ba8Ga16Ge30 | 1515.151515 | 0.08321488041 | Czochralski method, He | single crystal | Toberer2008PRB | http://dx.doi.org/10.1103/PhysRevB.77.075203 |  | *Seebeck extrapolated from 350K | 1254.12 | 1 | 54 | 54 | 23.22444444 | Paschen | http://dx.doi.org/10.1103/PhysRevB.64.214404 | 94298 | 300 | 1830.727369 | 0.6524064171 | 223 | 48
300 |  | 0.000782 | -49.65 | 0.09456991688 | 5 |  |  | 0.0003152330563 | 0.06221705058 | 1.52 |  | Ba8Ga16Ge30 | Ba8Ga16Ge30 |  | Ba8Ga16Ge30 | 1278.772379 | 0.09456991688 | solid state reaction, Ar | polycrystalline | Toberer2008PRB | http://dx.doi.org/10.1103/PhysRevB.77.075203 |  |  | 1254.12 | 1 | 54 | 54 | 23.22444444 | Paschen | http://dx.doi.org/10.1103/PhysRevB.64.214404 | 94298 | 300 | 2465.1225 | 0.615829856 | 223 | 48
400 |  | 0.00076 | -55.98 | 0.1649347579 | 5 |  |  | 0.0004123368947 | 0.101186968 | 1.63 |  | Ba8Ga16Ge30 | Ba8Ga16Ge30 |  | Ba8Ga16Ge30 | 1315.789474 | 0.1649347579 | Czochralski method, He | single crystal | Toberer2008PRB | http://dx.doi.org/10.1103/PhysRevB.77.075203 |  |  | 1254.12 | 1 | 54 | 54 | 23.22444444 | Paschen | http://dx.doi.org/10.1103/PhysRevB.64.214404 | 94298 | 300 | 3133.7604 | 0.7878592186 | 223 | 48
400 |  | 0.0009 | -62.16 | 0.17172736 | 5 |  |  | 0.0004293184 | 0.1209347606 | 1.42 |  | Ba8Ga16Ge30 | Ba8Ga16Ge30 |  | Ba8Ga16Ge30 | 1111.111111 | 0.17172736 | solid state reaction, Ar | polycrystalline | Toberer2008PRB | http://dx.doi.org/10.1103/PhysRevB.77.075203 |  |  | 1254.12 | 1 | 54 | 54 | 23.22444444 | Paschen | http://dx.doi.org/10.1103/PhysRevB.64.214404 | 94298 | 300 | 3863.8656 | 0.7636932707 | 223 | 48
700 |  | 0.00123 | -102.27 | 0.5952363439 | 5 |  |  | 0.0008503376341 | 0.3674298419 | 1.62 |  | Ba8Ga16Ge30 | Ba8Ga16Ge30 |  | Ba8Ga16Ge30 | 813.0081301 | 0.5952363439 | Czochralski method, He | single crystal | Toberer2008PRB | http://dx.doi.org/10.1103/PhysRevB.77.075203 |  |  | 1254.12 | 1 | 54 | 54 | 23.22444444 | Paschen | http://dx.doi.org/10.1103/PhysRevB.64.214404 | 94298 | 300 | 10459.1529 | 0.8571715347 | 223 | 48
700 |  | 0.00161 | -107.38 | 0.5013245391 | 5 |  |  | 0.000716177913 | 0.3856342609 | 1.3 |  | Ba8Ga16Ge30 | Ba8Ga16Ge30 |  | Ba8Ga16Ge30 | 621.1180124 | 0.5013245391 | solid state reaction, Ar | polycrystalline | Toberer2008PRB | http://dx.doi.org/10.1103/PhysRevB.77.075203 |  |  | 1254.12 | 1 | 54 | 54 | 23.22444444 | Paschen | http://dx.doi.org/10.1103/PhysRevB.64.214404 | 94298 | 300 | 11530.4644 | 0.8160535117 | 223 | 48
1000 |  | 0.00171 | -141.98 | 1.178849146 | 5 |  |  | 0.001178849146 | 0.7367807164 | 1.6 |  | Ba8Ga16Ge30 | Ba8Ga16Ge30 |  | Ba8Ga16Ge30 | 584.7953216 | 1.178849146 | Czochralski method, He | single crystal | Toberer2008PRB | http://dx.doi.org/10.1103/PhysRevB.77.075203 |  |  | 1254.12 | 1 | 54 | 54 | 23.22444444 | Paschen | http://dx.doi.org/10.1103/PhysRevB.64.214404 | 94298 | 300 | 20158.3204 | 0.8918128655 | 223 | 48
1000 |  | 0.00223 | -144.4 | 0.935038565 | 5 |  |  | 0.000935038565 | 0.7420940992 | 1.26 |  | Ba8Ga16Ge30 | Ba8Ga16Ge30 |  | Ba8Ga16Ge30 | 448.4304933 | 0.935038565 | solid state reaction, Ar | polycrystalline | Toberer2008PRB | http://dx.doi.org/10.1103/PhysRevB.77.075203 |  |  | 1254.12 | 1 | 54 | 54 | 23.22444444 | Paschen | http://dx.doi.org/10.1103/PhysRevB.64.214404 | 94298 | 300 | 20851.36 | 0.8683892092 | 223 | 48
300 |  | 0.000774 | 105.3 | 0.4297709302 | 9 |  |  | 0.001432569767 |  |  |  | CsBi4Te6 | CsBi4Te6 |  | CsBi4Te6 | 1291.989664 | 0.4297709302 | melted, air | single crystal | Chung2000S | http://dx.doi.org/10.1126/science.287.5455.1024 |  |  | 3250.47 | 8 | 11 | 88 | 36.93715909 | Chung | http://dx.doi.org/10.1126/science.287.5455.1024 | 170576 | 300 | 11088.09 |  | 12 | 8
300 |  | 0.00085 | 154.2 | 0.8392108235 | 9 |  |  | 0.002797369412 | 0.5594738824 | 1.5 |  | Sb0.005I0.015Cs0.995Bi3.98Te5.97 | CsBi4Te6 |  | CsBi4Te6 | 1176.470588 | 0.8392108235 | melted, air | single crystal | Chung2000S | http://dx.doi.org/10.1126/science.287.5455.1024 |  |  | 3250.47 | 8 | 11 | 88 | 36.93715909 | Chung | http://dx.doi.org/10.1126/science.287.5455.1024 | 170576 | 300 | 23777.64 | 0.5741176471 | 12 | 8
300 |  | 0.000662 | -50 | 0.1132930514 | 5 |  |  | 0.0003776435045 | 0.05839848008 | 1.94 |  | Ba8Ga16Ge30 | Ba8Ga16Ge30 |  | Ba8Ga16Ge30 | 1510.574018 | 0.1132930514 | Czochralski method, argon | single crystal | Saramat2006 | http://dx.doi.org/10.1063/1.2163979 |  |  | 1254.12 | 1 | 54 | 54 | 23.22444444 | Paschen | http://dx.doi.org/10.1103/PhysRevB.64.214404 | 94298 | 300 | 2500 | 0.5699691656 | 223 | 48
400 |  | 0.000791 | -75 | 0.2844500632 | 5 |  |  | 0.000711125158 | 0.1589106498 | 1.79 |  | Ba8Ga16Ge30 | Ba8Ga16Ge30 |  | Ba8Ga16Ge30 | 1264.222503 | 0.2844500632 | Czochralski method, argon | single crystal | Saramat2006 | http://dx.doi.org/10.1063/1.2163979 |  |  | 1254.12 | 1 | 54 | 54 | 23.22444444 | Paschen | http://dx.doi.org/10.1103/PhysRevB.64.214404 | 94298 | 300 | 5625 | 0.6893190855 | 223 | 48
700 |  | 0.001418 | -150 | 1.110719323 | 5 |  |  | 0.00158674189 | 0.711999566 | 1.56 |  | Ba8Ga16Ge30 | Ba8Ga16Ge30 |  | Ba8Ga16Ge30 | 705.2186178 | 1.110719323 | Czochralski method, argon | single crystal | Saramat2006 | http://dx.doi.org/10.1063/1.2163979 |  |  | 1254.12 | 1 | 54 | 54 | 23.22444444 | Paschen | http://dx.doi.org/10.1103/PhysRevB.64.214404 | 94298 | 300 | 22500 | 0.7721239738 | 223 | 48
1000 |  | 0.001996 | -200 | 2.004008016 | 5 |  |  | 0.002004008016 | 1.401404207 | 1.43 |  | Ba8Ga16Ge30 | Ba8Ga16Ge30 |  | Ba8Ga16Ge30 | 501.002004 | 2.004008016 | Czochralski method, argon | single crystal | Saramat2006 | http://dx.doi.org/10.1063/1.2163979 |  | *resistivity extrapolated from 900K | 1254.12 | 1 | 54 | 54 | 23.22444444 | Paschen | http://dx.doi.org/10.1103/PhysRevB.64.214404 | 94298 | 300 | 40000 | 0.8548565663 | 223 | 48
300 |  | 0.00642 | 256 | 0.3062429907 | 5 |  |  | 0.001020809969 | 0.6366798142 | 0.481 |  | Tl9BiTe6 | Tl9BiTe6 |  | Tl9BiTe6 | 155.7632399 | 0.3062429907 | melted, zone refined | polycrystalline | Wolfing2001PRL | http://dx.doi.org/10.1103/PhysRevLett.86.4350 |  |  | 1025.05 | 2 | 16 | 32 | 32.0328125 | Doert | http://dx.doi.org//10.1524/zkri.1994.209.1.95 | 400246 | 300 | 65536 | 0.2370450969 | 140 | 32
400 |  | 0.01117 | 337.9 | 0.4088680752 | 5 |  |  | 0.001022170188 | 0.9996774455 | 0.409 |  | Tl9BiTe6 | Tl9BiTe6 |  | Tl9BiTe6 | 89.52551477 | 0.4088680752 | melted, zone refined | polycrystalline | Wolfing2001PRL | http://dx.doi.org/10.1103/PhysRevLett.86.4350 |  |  | 1025.05 | 2 | 16 | 32 | 32.0328125 | Doert | http://dx.doi.org//10.1524/zkri.1994.209.1.95 | 400246 | 300 | 114176.41 | 0.2136354582 | 140 | 32
300 |  | 0.000324 | -41.3 | 0.1579342593 | 9 |  |  | 0.0005264475309 | 0.0537191358 | 2.94 |  | Bi1.2S1.2Ti2S4 | (Pb/Bi/Sn)S-(TiS2)2 |  | (Pb/Bi/Sn)S-(TiS2)2 | 3086.419753 | 0.1579342593 | solid-liquid-vapor reaction, vacuum | polycrystalline | Wan2010M | http://dx.doi.org/10.3390/ma3042606 |  | *extrapolated from 322 K | 175.2 | 1 | 8.4 | 8.4 | 20.85714286 | Wan | http://dx.doi.org/10.3390/ma3042606 | none | 300 | 1705.69 | 0.7684555304
400 |  | 0.000499 | -54.85 | 0.2411641283 | 9 |  |  | 0.0006029103206 | 0.100068103 | 2.41 |  | Bi1.2S1.2Ti2S4 | (Pb/Bi/Sn)S-(TiS2)2 |  | (Pb/Bi/Sn)S-(TiS2)2 | 2004.008016 | 0.2411641283 | solid-liquid-vapor reaction, vacuum | polycrystalline | Wan2010M | http://dx.doi.org/10.3390/ma3042606 |  |  | 175.2 | 1 | 8.4 | 8.4 | 20.85714286 | Wan | http://dx.doi.org/10.3390/ma3042606 | none | 300 | 3008.5225 | 0.8115816696
700 |  | 0.000948 | -89.12 | 0.5864622447 | 9 |  |  | 0.0008378032068 | 0.2779441918 | 2.11 |  | Bi1.2S1.2Ti2S4 | (Pb/Bi/Sn)S-(TiS2)2 |  | (Pb/Bi/Sn)S-(TiS2)2 | 1054.852321 | 0.5864622447 | solid-liquid-vapor reaction, vacuum | polycrystalline | Wan2010M | http://dx.doi.org/10.3390/ma3042606 |  |  | 175.2 | 1 | 8.4 | 8.4 | 20.85714286 | Wan | http://dx.doi.org/10.3390/ma3042606 | none | 300 | 7942.3744 | 0.8538804567
300 |  | 0.00046 | -50.8 | 0.1683026087 | 9 |  |  | 0.0005610086957 | 0.05803538231 | 2.9 |  | Pb1.8S1.8Ti2S4 | (Pb/Bi/Sn)S-(TiS2)2 |  | (Pb/Bi/Sn)S-(TiS2)2 | 2173.913043 | 0.1683026087 | solid-liquid-vapor reaction, vacuum | polycrystalline | Wan2010M | http://dx.doi.org/10.3390/ma3042606 |  | *extrapolated from 322 K | 175.2 | 1 | 8.4 | 8.4 | 20.85714286 | Wan | http://dx.doi.org/10.3390/ma3042606 | none | 300 | 2580.64 | 0.5487256372
400 |  | 0.000728 | -70.8 | 0.2754197802 | 9 |  |  | 0.0006885494505 | 0.1097289961 | 2.51 |  | Pb1.8S1.8Ti2S4 | (Pb/Bi/Sn)S-(TiS2)2 |  | (Pb/Bi/Sn)S-(TiS2)2 | 1373.626374 | 0.2754197802 | solid-liquid-vapor reaction, vacuum | polycrystalline | Wan2010M | http://dx.doi.org/10.3390/ma3042606 |  |  | 175.2 | 1 | 8.4 | 8.4 | 20.85714286 | Wan | http://dx.doi.org/10.3390/ma3042606 | none | 300 | 5012.64 | 0.5341272274
700 |  | 0.002174 | -128.9 | 0.5349883625 | 9 |  |  | 0.0007642690892 | 0.2743530064 | 1.95 |  | Pb1.8S1.8Ti2S4 | (Pb/Bi/Sn)S-(TiS2)2 |  | (Pb/Bi/Sn)S-(TiS2)2 | 459.9816007 | 0.5349883625 | solid-liquid-vapor reaction, vacuum | polycrystalline | Wan2010M | http://dx.doi.org/10.3390/ma3042606 |  |  | 175.2 | 1 | 8.4 | 8.4 | 20.85714286 | Wan | http://dx.doi.org/10.3390/ma3042606 | none | 300 | 16615.21 | 0.4028967046
300 |  | 0.000478 | -64.8 | 0.2635380753 | 9 |  |  | 0.000878460251 | 0.0990744644 | 2.66 |  | Sn1.2S1.2Ti2S4 | (Pb/Bi/Sn)S-(TiS2)2 |  | (Pb/Bi/Sn)S-(TiS2)2 | 2092.050209 | 0.2635380753 | solid-liquid-vapor reaction, vacuum | polycrystalline | Wan2010M | http://dx.doi.org/10.3390/ma3042606 |  | *extrapolated from 322 K | 175.2 | 1 | 8.4 | 8.4 | 20.85714286 | Wan | http://dx.doi.org/10.3390/ma3042606 | none | 300 | 4199.04 | 0.5757070501
400 |  | 0.00085 | -88.8 | 0.3710795294 | 9 |  |  | 0.0009276988235 | 0.1827977977 | 2.03 |  | Sn1.2S1.2Ti2S4 | (Pb/Bi/Sn)S-(TiS2)2 |  | (Pb/Bi/Sn)S-(TiS2)2 | 1176.470588 | 0.3710795294 | solid-liquid-vapor reaction, vacuum | polycrystalline | Wan2010M | http://dx.doi.org/10.3390/ma3042606 |  |  | 175.2 | 1 | 8.4 | 8.4 | 20.85714286 | Wan | http://dx.doi.org/10.3390/ma3042606 | none | 300 | 7885.44 | 0.5656331498
700 |  | 0.002174 | -140.8 | 0.6383278749 | 9 |  |  | 0.0009118969641 | 0.3777088017 | 1.69 |  | Sn1.2S1.2Ti2S4 | (Pb/Bi/Sn)S-(TiS2)2 |  | (Pb/Bi/Sn)S-(TiS2)2 | 459.9816007 | 0.6383278749 | solid-liquid-vapor reaction, vacuum | polycrystalline | Wan2010M | http://dx.doi.org/10.3390/ma3042606 |  |  | 175.2 | 1 | 8.4 | 8.4 | 20.85714286 | Wan | http://dx.doi.org/10.3390/ma3042606 | none | 300 | 19824.64 | 0.4648808131
300 |  | 0.0033 | -102 | 0.09458181818 | 5 |  |  | 0.0003152727273 | 0.05085043988 | 1.86 |  | Ba8Au5.14Si39.51 | Ba8AuxSi46-x |  | Ba8AuxSi46-x | 303.030303 | 0.09458181818 | melted, inert | polyrystalline | Candolfi2012JAP | http://dx.doi.org/10.1063/1.3682585 |  | *extrapolated from 312 K | 1132.02 | 1 | 54 | 54 | 20.96333333 | Cordier | http://dx.doi.org/10.1016/0022-5088(91)90076-G | 40567 | 300 | 10404 | 0.119257087 | 223 | 48
400 |  | 0.00342 | -118.1 | 0.1631299415 | 5 |  |  | 0.0004078248538 | 0.101322945 | 1.61 |  | Ba8Au5.14Si39.51 | Ba8AuxSi46-x |  | Ba8AuxSi46-x | 292.3976608 | 0.1631299415 | melted, inert | polyrystalline | Candolfi2012JAP | http://dx.doi.org/10.1063/1.3682585 |  |  | 1132.02 | 1 | 54 | 54 | 20.96333333 | Cordier | http://dx.doi.org/10.1016/0022-5088(91)90076-G | 40567 | 300 | 13947.61 | 0.177254731 | 223 | 48
700 |  | 0.00287 | -98.25 | 0.2354405488 | 5 |  |  | 0.0003363436411 | 0.09609818318 | 2.45 |  | Ba8Au5.14Si39.51 | Ba8AuxSi46-x |  | Ba8AuxSi46-x | 348.4320557 | 0.2354405488 | melted, inert | polyrystalline | Candolfi2012JAP | http://dx.doi.org/10.1063/1.3682585 |  | *extrapolated from 676 K | 1132.02 | 1 | 54 | 54 | 20.96333333 | Cordier | http://dx.doi.org/10.1016/0022-5088(91)90076-G | 40567 | 300 | 9653.0625 | 0.2429069189 | 223 | 48
300 |  | 0.00234 | 106.2 | 0.1445953846 | 5 |  |  | 0.0004819846154 | 0.08169230769 | 1.77 |  | Ba8Au5.59Si39.01 | Ba8AuxSi46-x |  | Ba8AuxSi46-x | 427.3504274 | 0.1445953846 | melted, inert | polyrystalline | Candolfi2012JAP | http://dx.doi.org/10.1063/1.3682585 |  | *extrapolated from 312 K | 1132.02 | 1 | 54 | 54 | 20.96333333 | Cordier | http://dx.doi.org/10.1016/0022-5088(91)90076-G | 40567 | 300 | 11278.44 | 0.176734753 | 223 | 48
400 |  | 0.00253 | 126.5 | 0.253 | 5 |  |  | 0.0006325 | 0.1561728395 | 1.62 |  | Ba8Au5.59Si39.01 | Ba8AuxSi46-x |  | Ba8AuxSi46-x | 395.256917 | 0.253 | melted, inert | polyrystalline | Candolfi2012JAP | http://dx.doi.org/10.1063/1.3682585 |  |  | 1132.02 | 1 | 54 | 54 | 20.96333333 | Cordier | http://dx.doi.org/10.1016/0022-5088(91)90076-G | 40567 | 300 | 16002.25 | 0.2381300932 | 223 | 48
700 |  | 0.00275 | 136.48 | 0.4741364829 | 5 |  |  | 0.0006773378327 | 0.1967371298 | 2.41 |  | Ba8Au5.59Si39.01 | Ba8AuxSi46-x |  | Ba8AuxSi46-x | 363.6363636 | 0.4741364829 | melted, inert | polyrystalline | Candolfi2012JAP | http://dx.doi.org/10.1063/1.3682585 |  | *extrapolated from 676 K | 1132.02 | 1 | 54 | 54 | 20.96333333 | Cordier | http://dx.doi.org/10.1016/0022-5088(91)90076-G | 40567 | 300 | 18626.7904 | 0.2577140702 | 223 | 48
300 |  | 0.000617 | 46.24 | 0.1039613096 | 5 |  |  | 0.0003465376985 | 0.04768867411 | 2.18 |  | Ba8Au6.10Si38.97 | Ba8AuxSi46-x |  | Ba8AuxSi46-x | 1620.745543 | 0.1039613096 | melted, inert | polyrystalline | Candolfi2012JAP | http://dx.doi.org/10.1063/1.3682585 |  | *extrapolated from 312 K | 1132.02 | 1 | 54 | 54 | 20.96333333 | Cordier | http://dx.doi.org/10.1016/0022-5088(91)90076-G | 40567 | 300 | 2138.1376 | 0.544213641 | 223 | 48
400 |  | 0.000702 | 56.99 | 0.1850632536 | 5 |  |  | 0.0004626581339 | 0.07942628908 | 2.33 |  | Ba8Au6.10Si38.97 | Ba8AuxSi46-x |  | Ba8AuxSi46-x | 1424.501425 | 0.1850632536 | melted, inert | polyrystalline | Candolfi2012JAP | http://dx.doi.org/10.1063/1.3682585 |  |  | 1132.02 | 1 | 54 | 54 | 20.96333333 | Cordier | http://dx.doi.org/10.1016/0022-5088(91)90076-G | 40567 | 300 | 3247.8601 | 0.5967010259 | 223 | 48
700 |  | 0.000789 | 76.87 | 0.5242456058 | 5 |  |  | 0.000748922294 | 0.1777103749 | 2.95 |  | Ba8Au6.10Si38.97 | Ba8AuxSi46-x |  | Ba8AuxSi46-x | 1267.427123 | 0.5242456058 | melted, inert | polyrystalline | Candolfi2012JAP | http://dx.doi.org/10.1063/1.3682585 |  | *extrapolated from 676 K | 1132.02 | 1 | 54 | 54 | 20.96333333 | Cordier | http://dx.doi.org/10.1016/0022-5088(91)90076-G | 40567 | 300 | 5908.9969 | 0.7338188224 | 223 | 48
300 |  | 0.165 | -25 | 0.0001136363636 | 9 |  |  | 3.787878788e-07 | 8.741258741e-05 | 1.3 |  | KBi6.33S10 | K2S/Bi2S3 |  | K2S/Bi2S3 | 6.060606061 | 0.0001136363636 | solid state reaction, vacuum | polycrystalline | Kanatizidis1996CM | http://dx.doi.org/10.1002/chin.199644003 |  |  | 1204.18 | 4 | 9 | 36 | 33.44944444 | McCarthy | http://dx.doi.org/10.1021/ja00109a012 | 79200 | 296 | 625 | 0.003412587413 | 62 | 8
300 |  | 0.21 | 220 | 0.006914285714 | 9 |  |  | 2.304761905e-05 |  |  |  | Tl11.5Sb11.5Cu8Se27 | Tl11.5Sb11.5Cu8Se27 |  | Tl11.5Sb11.5Cu8Se27 | 4.761904762 | 0.006914285714 | solid state reaction, vacuum | polycrystalline | McGuire2005CM | http://dx.doi.org/10.1021/cm050412c |  |  | 1468 | 1 | 58 | 58 | 25.31034483 | McGuire | http://dx.doi.org/10.1021/cm050412c | 171227 | 175 | 48400 |  | 10 | 4
300 |  | 14500 | -160 | 5.296551724e-08 | 9 |  |  | 1.765517241e-10 | 6.764433875e-08 | 0.783 |  | TlTiPS5 | TlTiPS5 |  | TlTiPS5 | 6.896551724e-05 | 5.296551724e-08 | solid state reaction, vacuum | polycrystalline | McGuire2005CM | http://dx.doi.org/10.1021/cm050412c |  |  | 374.96 | 2 | 8 | 16 | 23.435 | McGuire | http://dx.doi.org/10.1021/cm050412c | 171214 | 175 | 25600 | 6.447351037e-08 | 2 | 2
300 |  | 130 | 345 | 2.746730769e-05 | 9 |  |  | 9.155769231e-08 | 7.285758009e-05 | 0.377 |  | Tl2Cu2SnTe4 | Tl2Cu2SnTe4 |  | Tl2Cu2SnTe4 | 0.007692307692 | 2.746730769e-05 | solid state reaction, vacuum | polycrystalline | McGuire2005CM | http://dx.doi.org/10.1021/cm050412c |  |  | 500.1 | 2 | 9 | 18 | 27.78333333 | McGuire | http://dx.doi.org/10.1021/cm050412c | 171222 | 175 | 119025 | 1.49357274e-05 | 121 | 16
300 |  | 0.001446 | -151 | 0.4730497925 | 11 |  |  | 0.001576832642 | 0.05552227612 | 8.52 | 0.001 | Mg2Si0.999Bi0.001 | Mg2Si1-xBix |  | Mg2Si | 691.5629322 | 0.4730497925 | mechanochemical, Ar | polycrystalline | Bux2011JMC | http://dx.doi.org/10.1039/C1JM10827A |  |  | 258.55 | 4 | 3 | 12 | 21.54583333 | Saravanan | http://dx.doi.org/10.1016/j.jallcom.2008.12.117 | 163708 | 300 | 22801 | 0.05941597023 | 225 | 192
400 |  | 0.001706 | -164.4 | 0.6337012896 | 11 |  |  | 0.001584253224 | 0.1111756648 | 5.7 | 0.001 | Mg2Si0.999Bi0.001 | Mg2Si1-xBix |  | Mg2Si | 586.1664713 | 0.6337012896 | mechanochemical, Ar | polycrystalline | Bux2011JMC | http://dx.doi.org/10.1039/C1JM10827A |  |  | 258.55 | 4 | 3 | 12 | 21.54583333 | Saravanan | http://dx.doi.org/10.1016/j.jallcom.2008.12.117 | 163708 | 300 | 27027.36 | 0.1003681537 | 225 | 192
700 |  | 0.003167 | -231 | 1.179434796 | 11 |  |  | 0.001684906852 | 0.3222499444 | 3.66 | 0.001 | Mg2Si0.999Bi0.001 | Mg2Si1-xBix |  | Mg2Si | 315.7562362 | 1.179434796 | mechanochemical, Ar | polycrystalline | Bux2011JMC | http://dx.doi.org/10.1039/C1JM10827A |  |  | 258.55 | 4 | 3 | 12 | 21.54583333 | Saravanan | http://dx.doi.org/10.1016/j.jallcom.2008.12.117 | 163708 | 300 | 53361 | 0.1473529102 | 225 | 192
300 |  | 0.00082 | -107 | 0.4188658537 | 11 |  |  | 0.001396219512 | 0.05916184374 | 7.08 | 0.0015 | Mg2Si0.9985Bi0.0015 | Mg2Si1-xBix |  | Mg2Si | 1219.512195 | 0.4188658537 | mechanochemical, Ar | polycrystalline | Bux2011JMC | http://dx.doi.org/10.1039/C1JM10827A |  |  | 258.55 | 4 | 3 | 12 | 21.54583333 | Saravanan | http://dx.doi.org/10.1016/j.jallcom.2008.12.117 | 163708 | 300 | 11449 | 0.1260851592 | 225 | 192
400 |  | 0.000902 | -149 | 0.9845232816 | 11 |  |  | 0.002461308204 | 0.1941860516 | 5.07 | 0.0015 | Mg2Si0.9985Bi0.0015 | Mg2Si1-xBix |  | Mg2Si | 1108.64745 | 0.9845232816 | mechanochemical, Ar | polycrystalline | Bux2011JMC | http://dx.doi.org/10.1039/C1JM10827A |  |  | 258.55 | 4 | 3 | 12 | 21.54583333 | Saravanan | http://dx.doi.org/10.1016/j.jallcom.2008.12.117 | 163708 | 300 | 22201 | 0.2134201008 | 225 | 192
700 |  | 0.001575 | -217 | 2.092844444 | 11 |  |  | 0.002989777778 | 0.6361229314 | 3.29 | 0.0015 | Mg2Si0.9985Bi0.0015 | Mg2Si1-xBix |  | Mg2Si | 634.9206349 | 2.092844444 | mechanochemical, Ar | polycrystalline | Bux2011JMC | http://dx.doi.org/10.1039/C1JM10827A |  |  | 258.55 | 4 | 3 | 12 | 21.54583333 | Saravanan | http://dx.doi.org/10.1016/j.jallcom.2008.12.117 | 163708 | 300 | 47089 | 0.3296183722 | 225 | 192
300 |  | 0.000488 | -76.6 | 0.3607106557 | 11 |  |  | 0.001202368852 | 0.05855692463 | 6.16 | 0.003 | Mg2Si0.997Bi0.003 | Mg2Si1-xBix |  | Mg2Si | 2049.180328 | 0.3607106557 | mechanochemical, Ar | polycrystalline | Bux2011JMC | http://dx.doi.org/10.1039/C1JM10827A |  |  | 258.55 | 4 | 3 | 12 | 21.54583333 | Saravanan | http://dx.doi.org/10.1016/j.jallcom.2008.12.117 | 163708 | 300 | 5867.56 | 0.2435064935 | 225 | 192
400 |  | 0.000541 | -101 | 0.754232902 | 11 |  |  | 0.001885582255 | 0.1584522903 | 4.76 | 0.003 | Mg2Si0.997Bi0.003 | Mg2Si1-xBix |  | Mg2Si | 1848.428835 | 0.754232902 | mechanochemical, Ar | polycrystalline | Bux2011JMC | http://dx.doi.org/10.1039/C1JM10827A |  |  | 258.55 | 4 | 3 | 12 | 21.54583333 | Saravanan | http://dx.doi.org/10.1016/j.jallcom.2008.12.117 | 163708 | 300 | 10201 | 0.3790055764 | 225 | 192
700 |  | 0.000929 | -153 | 1.76386437 | 11 |  |  | 0.002519806243 | 0.4996782919 | 3.53 | 0.003 | Mg2Si0.997Bi0.003 | Mg2Si1-xBix |  | Mg2Si | 1076.426265 | 1.76386437 | mechanochemical, Ar | polycrystalline | Bux2011JMC | http://dx.doi.org/10.1039/C1JM10827A |  |  | 258.55 | 4 | 3 | 12 | 21.54583333 | Saravanan | http://dx.doi.org/10.1016/j.jallcom.2008.12.117 | 163708 | 300 | 23409 | 0.5208317451 | 225 | 192
300 |  | 0.000369 | -67.7 | 0.3726252033 | 11 |  |  | 0.001242084011 | 0.05688934401 | 6.55 | 0.005 | Mg2Si0.995Bi0.005 | Mg2Si1-xBix |  | Mg2Si | 2710.0271 | 0.3726252033 | mechanochemical, Ar | polycrystalline | Bux2011JMC | http://dx.doi.org/10.1039/C1JM10827A |  |  | 258.55 | 4 | 3 | 12 | 21.54583333 | Saravanan | http://dx.doi.org/10.1016/j.jallcom.2008.12.117 | 163708 | 300 | 4583.29 | 0.3028610439 | 225 | 192
400 |  | 0.000396 | -83.5 | 0.7042676768 | 11 |  |  | 0.001760669192 | 0.1301788682 | 5.41 | 0.005 | Mg2Si0.995Bi0.005 | Mg2Si1-xBix |  | Mg2Si | 2525.252525 | 0.7042676768 | mechanochemical, Ar | polycrystalline | Bux2011JMC | http://dx.doi.org/10.1039/C1JM10827A |  |  | 258.55 | 4 | 3 | 12 | 21.54583333 | Saravanan | http://dx.doi.org/10.1016/j.jallcom.2008.12.117 | 163708 | 300 | 6972.25 | 0.4555723595 | 225 | 192
700 |  | 0.000621 | -121.2 | 1.655814493 | 11 |  |  | 0.002365449275 | 0.3859707442 | 4.29 | 0.005 | Mg2Si0.995Bi0.005 | Mg2Si1-xBix |  | Mg2Si | 1610.305958 | 1.655814493 | mechanochemical, Ar | polycrystalline | Bux2011JMC | http://dx.doi.org/10.1039/C1JM10827A |  |  | 258.55 | 4 | 3 | 12 | 21.54583333 | Saravanan | http://dx.doi.org/10.1016/j.jallcom.2008.12.117 | 163708 | 300 | 14689.44 | 0.6411194817 | 225 | 192
300 |  | 0.00033 | -61 | 0.3382727273 | 11 |  |  | 0.001127575758 | 0.05164469119 | 6.55 | 0.007 | Mg2Si0.994Bi0.006 | Mg2Si1-xBix |  | Mg2Si | 3030.30303 | 0.3382727273 | mechanochemical, Ar | polycrystalline | Bux2011JMC | http://dx.doi.org/10.1039/C1JM10827A |  |  | 258.55 | 4 | 3 | 12 | 21.54583333 | Saravanan | http://dx.doi.org/10.1016/j.jallcom.2008.12.117 | 163708 | 300 | 3721 | 0.3386537127 | 225 | 192
400 |  | 0.000348 | -78.6 | 0.7101103448 | 11 |  |  | 0.001775275862 | 0.1250194269 | 5.68 | 0.007 | Mg2Si0.993Bi0.007 | Mg2Si1-xBix |  | Mg2Si | 2873.563218 | 0.7101103448 | mechanochemical, Ar | polycrystalline | Bux2011JMC | http://dx.doi.org/10.1039/C1JM10827A |  |  | 258.55 | 4 | 3 | 12 | 21.54583333 | Saravanan | http://dx.doi.org/10.1016/j.jallcom.2008.12.117 | 163708 | 300 | 6177.96 | 0.4937672009 | 225 | 192
700 |  | 0.000569 | -125 | 1.922231986 | 11 |  |  | 0.002746045694 | 0.4368709059 | 4.4 | 0.007 | Mg2Si0.993Bi0.007 | Mg2Si1-xBix |  | Mg2Si | 1757.469244 | 1.922231986 | mechanochemical, Ar | polycrystalline | Bux2011JMC | http://dx.doi.org/10.1039/C1JM10827A |  |  | 258.55 | 4 | 3 | 12 | 21.54583333 | Saravanan | http://dx.doi.org/10.1016/j.jallcom.2008.12.117 | 163708 | 300 | 15625 | 0.6822176066 | 225 | 192
300 |  | 0.00152 | -82.9 | 0.1356396711 | 11 |  |  | 0.0004521322368 | 0.01902379678 | 7.13 |  | Mg2Si0.98Bi0.02 | Mg2Si1-x-y-zBixGeyAgz |  | Mg2Si | 657.8947368 | 0.1356396711 | solid state reaction, He/H2 | polycrystalline | Mars2009JEM | http://dx.doi.org/10.1007/s11664-009-0735-1 |  |  | 258.55 | 4 | 3 | 12 | 21.54583333 | Saravanan | http://dx.doi.org/10.1016/j.jallcom.2008.12.117 | 163708 | 300 | 6872.41 | 0.06754262936 | 225 | 192
400 |  | 0.00121 | -110.3 | 0.4021847934 | 11 |  |  | 0.001005461983 | 0.07143602014 | 5.63 |  | Mg2Si0.98Bi0.02 | Mg2Si1-x-y-zBixGeyAgz |  | Mg2Si | 826.446281 | 0.4021847934 | solid state reaction, He/H2 | polycrystalline | Mars2009JEM | http://dx.doi.org/10.1007/s11664-009-0735-1 |  |  | 258.55 | 4 | 3 | 12 | 21.54583333 | Saravanan | http://dx.doi.org/10.1016/j.jallcom.2008.12.117 | 163708 | 300 | 12166.09 | 0.1432702611 | 225 | 192
700 |  | 0.001247 | -174.9 | 1.717161748 | 11 |  |  | 0.002453088212 | 0.4769893745 | 3.6 |  | Mg2Si0.98Bi0.02 | Mg2Si1-x-y-zBixGeyAgz |  | Mg2Si | 801.9246191 | 1.717161748 | solid state reaction, He/H2 | polycrystalline | Mars2009JEM | http://dx.doi.org/10.1007/s11664-009-0735-1 |  |  | 258.55 | 4 | 3 | 12 | 21.54583333 | Saravanan | http://dx.doi.org/10.1016/j.jallcom.2008.12.117 | 163708 | 300 | 30590.01 | 0.3804686804 | 225 | 192
1000 |  | 0.001857 | -212.3 | 2.427102316 | 11 |  |  | 0.002427102316 | 0.8825826602 | 2.75 |  | Mg2Si0.98Bi0.02 | Mg2Si1-x-y-zBixGeyAgz |  | Mg2Si | 538.5029618 | 2.427102316 | solid state reaction, He/H2 | polycrystalline | Mars2009JEM | http://dx.doi.org/10.1007/s11664-009-0735-1 |  | *value at 940 K | 258.55 | 4 | 3 | 12 | 21.54583333 | Saravanan | http://dx.doi.org/10.1016/j.jallcom.2008.12.117 | 163708 | 300 | 45071.29 | 0.4777989915 | 225 | 192
300 |  | 0.0015 | -83 | 0.13778 | 11 |  |  | 0.0004592666667 | 0.04623489933 | 2.98 |  | Mg2Si0.6Ge0.4Bi0.02 | Mg2Si1-x-y-zBixGeyAgz |  | Mg2Si | 666.6666667 | 0.13778 | solid state reaction, He/H2 | polycrystalline | Mars2009JEM | http://dx.doi.org/10.1007/s11664-009-0735-1 |  |  | 258.35 | 4 | 3 | 12 | 21.52916667 | Ihou-Mouko | http://dx.doi.org/10.1016/j.jallcom.2011.03.081 | 180947 | 300 | 6889 | 0.1637583893 | 225 | 192
400 |  | 0.00127 | -117.5 | 0.4348425197 | 11 |  |  | 0.001087106299 | 0.1659704274 | 2.62 |  | Mg2Si0.6Ge0.4Bi0.02 | Mg2Si1-x-y-zBixGeyAgz |  | Mg2Si | 787.4015748 | 0.4348425197 | solid state reaction, He/H2 | polycrystalline | Mars2009JEM | http://dx.doi.org/10.1007/s11664-009-0735-1 |  |  | 258.35 | 4 | 3 | 12 | 21.52916667 | Ihou-Mouko | http://dx.doi.org/10.1016/j.jallcom.2011.03.081 | 180947 | 300 | 13806.25 | 0.2933221134 | 225 | 192
700 |  | 0.00137 | -176.2 | 1.586314453 | 11 |  |  | 0.002266163504 | 0.8176878621 | 1.94 |  | Mg2Si0.6Ge0.4Bi0.02 | Mg2Si1-x-y-zBixGeyAgz |  | Mg2Si | 729.9270073 | 1.586314453 | solid state reaction, He/H2 | polycrystalline | Mars2009JEM | http://dx.doi.org/10.1007/s11664-009-0735-1 |  |  | 258.35 | 4 | 3 | 12 | 21.52916667 | Ihou-Mouko | http://dx.doi.org/10.1016/j.jallcom.2011.03.081 | 180947 | 300 | 31046.44 | 0.6426367673 | 225 | 192
1000 |  | 0.0022 | -187.7 | 1.601422273 | 11 |  |  | 0.001601422273 | 0.9256776143 | 1.73 |  | Mg2Si0.6Ge0.4Bi0.02 | Mg2Si1-x-y-zBixGeyAgz |  | Mg2Si | 454.5454545 | 1.601422273 | solid state reaction, He/H2 | polycrystalline | Mars2009JEM | http://dx.doi.org/10.1007/s11664-009-0735-1 |  | *value at 940 K | 258.35 | 4 | 3 | 12 | 21.52916667 | Ihou-Mouko | http://dx.doi.org/10.1016/j.jallcom.2011.03.081 | 180947 | 300 | 35231.29 | 0.641093011 | 225 | 192
300 |  | 1.24 | 26 | 1.635483871e-05 | 11 |  |  | 5.451612903e-08 | 2.088740576e-06 | 7.83 |  | Mg2Si0.98Ag0.02 | Mg2Si1-x-y-zBixGeyAgz |  | Mg2Si | 0.8064516129 | 1.635483871e-05 | solid state reaction, He/H2 | polycrystalline | Mars2009JEM | http://dx.doi.org/10.1007/s11664-009-0735-1 |  |  | 258.55 | 4 | 3 | 12 | 21.54583333 | Saravanan | http://dx.doi.org/10.1016/j.jallcom.2008.12.117 | 163708 | 300 | 676 | 7.539241132e-05 | 225 | 192
400 |  | 0.413 | 178 | 0.003068668281 | 11 |  |  | 7.671670702e-06 | 0.0005063809044 | 6.06 |  | Mg2Si0.98Ag0.02 | Mg2Si1-x-y-zBixGeyAgz |  | Mg2Si | 2.421307506 | 0.003068668281 | solid state reaction, He/H2 | polycrystalline | Mars2009JEM | http://dx.doi.org/10.1007/s11664-009-0735-1 |  |  | 258.55 | 4 | 3 | 12 | 21.54583333 | Saravanan | http://dx.doi.org/10.1016/j.jallcom.2008.12.117 | 163708 | 300 | 31684 | 0.0003899663574 | 225 | 192
700 |  | 0.0397 | 149 | 0.03914534005 | 11 |  |  | 5.592191436e-05 | 0.01066630519 | 3.67 |  | Mg2Si0.98Ag0.02 | Mg2Si1-x-y-zBixGeyAgz |  | Mg2Si | 25.18891688 | 0.03914534005 | solid state reaction, He/H2 | polycrystalline | Mars2009JEM | http://dx.doi.org/10.1007/s11664-009-0735-1 |  |  | 258.55 | 4 | 3 | 12 | 21.54583333 | Saravanan | http://dx.doi.org/10.1016/j.jallcom.2008.12.117 | 163708 | 300 | 22201 | 0.01172279837 | 225 | 192
1000 |  | 0.0066 | 192 | 0.5585454545 | 11 |  |  | 0.0005585454545 | 0.1767548907 | 3.16 |  | Mg2Si0.98Ag0.02 | Mg2Si1-x-y-zBixGeyAgz |  | Mg2Si | 151.5151515 | 0.5585454545 | solid state reaction, He/H2 | polycrystalline | Mars2009JEM | http://dx.doi.org/10.1007/s11664-009-0735-1 |  | *value at 930 K | 258.55 | 4 | 3 | 12 | 21.54583333 | Saravanan | http://dx.doi.org/10.1016/j.jallcom.2008.12.117 | 163708 | 300 | 36864 | 0.1169927119 | 225 | 192
300 |  | 0.0513 | 30.42 | 0.0005411557895 | 11 |  |  | 1.803852632e-06 | 0.0001316680753 | 4.11 |  | Mg2Si0.6Ge0.4Ag0.02 | Mg2Si1-x-y-zBixGeyAgz |  | Mg2Si | 19.49317739 | 0.0005411557895 | solid state reaction, He/H2 | polycrystalline | Mars2009JEM | http://dx.doi.org/10.1007/s11664-009-0735-1 |  |  | 258.35 | 4 | 3 | 12 | 21.52916667 | Ihou-Mouko | http://dx.doi.org/10.1016/j.jallcom.2011.03.081 | 180947 | 300 | 925.3764 | 0.003471777579 | 225 | 192
400 |  | 0.0284 | 157.9 | 0.03511607042 | 11 |  |  | 8.779017606e-05 | 0.01136442408 | 3.09 |  | Mg2Si0.6Ge0.4Ag0.02 | Mg2Si1-x-y-zBixGeyAgz |  | Mg2Si | 35.21126761 | 0.03511607042 | solid state reaction, He/H2 | polycrystalline | Mars2009JEM | http://dx.doi.org/10.1007/s11664-009-0735-1 |  |  | 258.35 | 4 | 3 | 12 | 21.52916667 | Ihou-Mouko | http://dx.doi.org/10.1016/j.jallcom.2011.03.081 | 180947 | 300 | 24932.41 | 0.01112174666 | 225 | 192
700 |  | 0.0149 | 318.8 | 0.4774725369 | 11 |  |  | 0.0006821036242 | 0.1857869793 | 2.57 |  | Mg2Si0.6Ge0.4Ag0.02 | Mg2Si1-x-y-zBixGeyAgz |  | Mg2Si | 67.11409396 | 0.4774725369 | solid state reaction, He/H2 | polycrystalline | Mars2009JEM | http://dx.doi.org/10.1007/s11664-009-0735-1 |  |  | 258.35 | 4 | 3 | 12 | 21.52916667 | Ihou-Mouko | http://dx.doi.org/10.1016/j.jallcom.2011.03.081 | 180947 | 300 | 101633.44 | 0.04460345233 | 225 | 192
1000 |  | 0.00544 | 224 | 0.9223529412 | 11 |  |  | 0.0009223529412 | 0.2650439486 | 3.48 |  | Mg2Si0.6Ge0.4Ag0.02 | Mg2Si1-x-y-zBixGeyAgz |  | Mg2Si | 183.8235294 | 0.9223529412 | solid state reaction, He/H2 | polycrystalline | Mars2009JEM | http://dx.doi.org/10.1007/s11664-009-0735-1 |  | *value at 926 K | 258.35 | 4 | 3 | 12 | 21.52916667 | Ihou-Mouko | http://dx.doi.org/10.1016/j.jallcom.2011.03.081 | 180947 | 300 | 50176 | 0.128887762 | 225 | 192
300 |  | 0.2544 | 388 | 0.01775283019 | 9 |  |  | 5.917610063e-05 | 0.08876415094 | 0.2 |  | Ag9TlTe5 | Ag9TlTe5 |  | Ag9TlTe5 | 3.93081761 | 0.01775283019 | melted | polycrystalline | Kurosaki2005APL | http://dx.doi.org/10.1063/1.2009828 |  | *extrapolated from 342 K | 4758.66 | 6 | 29 | 174 | 27.34862069 | Paccard | http://dx.doi.org/10.1016/0925-8388(92)90508-7 | 71689 | 300 | 150544 | 0.01438679245 | 167 | 12
400 |  | 0.0832 | 327 | 0.05140817308 | 9 |  |  | 0.0001285204327 | 0.2448008242 | 0.21 |  | Ag9TlTe5 | Ag9TlTe5 |  | Ag9TlTe5 | 12.01923077 | 0.05140817308 | melted | polycrystalline | Kurosaki2005APL | http://dx.doi.org/10.1063/1.2009828 |  |  | 4758.66 | 6 | 29 | 174 | 27.34862069 | Paccard | http://dx.doi.org/10.1016/0925-8388(92)90508-7 | 71689 | 300 | 106929 | 0.05586080586 | 167 | 12
700 |  | 0.0264 | 311 | 0.256457197 | 9 |  |  | 0.0003663674242 | 1.282285985 | 0.2 |  | Ag9TlTe5 | Ag9TlTe5 |  | Ag9TlTe5 | 37.87878788 | 0.256457197 | melted | polycrystalline | Kurosaki2005APL | http://dx.doi.org/10.1063/1.2009828 |  |  | 4758.66 | 6 | 29 | 174 | 27.34862069 | Paccard | http://dx.doi.org/10.1016/0925-8388(92)90508-7 | 71689 | 300 | 96721 | 0.3234848485 | 167 | 12
300 |  | 0.0042 | 219 | 0.3425785714 | 9 |  |  | 0.001141928571 | 0.067304238 | 5.09 |  | Tl2SnTe5 | TST |  | Tl2SnTe5 | 238.0952381 | 0.3425785714 | melted | polycrystalline | Sharp1999APL | http://dx.doi.org/10.1063/1.124182 |  |  | 1045.95 | 4 | 8 | 32 | 32.6859375 | Agafonov | http://dx.doi.org/10.1107/S0108270190011362 | 73666 | 294 | 47961 | 0.03424080831 | 140 | 32
300 |  | 0.02314 | 285 | 0.1053046672 | 9 |  |  | 0.0003510155575 | 0.0116102169 | 9.07 |  | Tl2GeTe5 | TGT |  | Tl2GeTe5 | 43.21521175 | 0.1053046672 | melted | polycrystalline | Sharp1999APL | http://dx.doi.org/10.1063/1.124182 |  | *kappa extrapolated from 250 K | 2027.01 | 8 | 8 | 64 | 31.67203125 | Toure | http://dx.doi.org/10.1016/0022-4596(90)90323-P | 68855 | 300 | 81225 | 0.003487710585 | 65 | 16
300 |  | 0.00433 | 163 | 0.1840808314 | 9 |  |  | 0.0006136027714 | 0.02727123428 | 6.75 |  | Tl2SnTe5 | hotpressed TST |  | Tl2SnTe5 | 230.9468822 | 0.1840808314 | melted, hotpressed | polycrystalline | Sharp1999APL | http://dx.doi.org/10.1063/1.124182 |  |  | 1045.95 | 4 | 8 | 32 | 32.6859375 | Agafonov | http://dx.doi.org/10.1107/S0108270190011362 | 73666 | 294 | 26569 | 0.02504490634 | 140 | 32
300 |  | 0.00321 | 145 | 0.1964953271 | 9 |  |  | 0.0006549844237 |  |  |  | Tl2SnTe5 | single Xtal TST |  | Tl2SnTe5 | 311.5264798 | 0.1964953271 | flux (TlTe2) | single crystal | Sharp1999APL | http://dx.doi.org/10.1063/1.124182 |  |  | 1045.95 | 4 | 8 | 32 | 32.6859375 | Agafonov | http://dx.doi.org/10.1107/S0108270190011362 | 73666 | 294 | 21025 |  | 140 | 32
300 |  | 0.0129 | -320 | 0.2381395349 | 5 |  |  | 0.0007937984496 | 0.2939994258 | 0.81 |  | Sr0.145Ga0.302Ge0.553 | Sr8Ga16Ge30 |  | Sr8Ga16Ge30 | 77.51937984 | 0.2381395349 | solid state reaction | polycrystalline | Nolas1998APL | http://dx.doi.org/10.1063/1.121747 |  |  | 1233.18 | 1 | 48 | 48 | 25.69125 | Chakoumakos | http://dx.doi.org/10.1016/S0925-8388(99)00531-9 | 90177 | 295 | 102400 | 0.07005455067 | 223 | 48
300 |  | 0.00262 | -154 | 0.2715572519 | 5 |  |  | 0.0009051908397 | 0.2233201085 | 1.216 |  | Sr0.147Ga0.298Ge0.555 | Sr8Ga16Ge30 |  | Sr8Ga16Ge30 | 381.6793893 | 0.2715572519 | solid state reaction | polycrystalline | Nolas1998APL | http://dx.doi.org/10.1063/1.121747 |  |  | 1233.18 | 1 | 48 | 48 | 25.69125 | Chakoumakos | http://dx.doi.org/10.1016/S0925-8388(99)00531-9 | 90177 | 295 | 23716 | 0.2297609482 | 223 | 48
300 |  | 0.00194 | -128 | 0.2533608247 | 5 |  |  | 0.0008445360825 | 0.239019646 | 1.06 |  | Sr0.146Ga0.285Ge0.569 | Sr8Ga16Ge30 |  | Sr8Ga16Ge30 | 515.4639175 | 0.2533608247 | solid state reaction | polycrystalline | Nolas1998APL | http://dx.doi.org/10.1063/1.121747 |  |  | 1233.18 | 1 | 48 | 48 | 25.69125 | Chakoumakos | http://dx.doi.org/10.1016/S0925-8388(99)00531-9 | 90177 | 295 | 16384 | 0.3559618751 | 223 | 48
300 |  | 0.002817 | 149 | 0.2364323749 | 5 |  |  | 0.0007881079162 | 0.1182161874 | 2 |  | Ba8Ga16Ge30 | Ba8GaxGe46-x |  | Ba8GaxGe46-x | 354.9875754 | 0.2364323749 | arc melting | polycrystalline | Anno2002ICT | http://dx.doi.org/10.1109/ICT.2002.1190269 |  | *kappa extrapolated | 1254.12 | 1 | 54 | 54 | 23.22444444 | Paschen | http://dx.doi.org/10.1103/PhysRevB.64.214404 | 94298 | 300 | 22201 | 0.1299254526 | 223 | 48
400 |  | 0.003049 | 185 | 0.448999672 | 5 |  |  | 0.00112249918 | 0.224499836 | 2 |  | Ba8Ga16Ge30 | Ba8GaxGe46-x |  | Ba8GaxGe46-x | 327.9763857 | 0.448999672 | arc melting | polycrystalline | Anno2002ICT | http://dx.doi.org/10.1109/ICT.2002.1190269 |  | *kappa extrapolated | 1254.12 | 1 | 54 | 54 | 23.22444444 | Paschen | http://dx.doi.org/10.1103/PhysRevB.64.214404 | 94298 | 300 | 34225 | 0.1600524762 | 223 | 48
700 |  | 0.00463 | 288 | 1.254012959 | 5 |  |  | 0.001791447084 | 0.6270064795 | 2 |  | Ba8Ga16Ge30 | Ba8GaxGe46-x |  | Ba8GaxGe46-x | 215.9827214 | 1.254012959 | arc melting | polycrystalline | Anno2002ICT | http://dx.doi.org/10.1109/ICT.2002.1190269 |  | *kappa extrapolated | 1254.12 | 1 | 54 | 54 | 23.22444444 | Paschen | http://dx.doi.org/10.1103/PhysRevB.64.214404 | 94298 | 300 | 82944 | 0.1844492441 | 223 | 48
1000 |  | 0.00625 | 289 | 1.336336 | 5 |  |  | 0.001336336 | 0.668168 | 2 |  | Ba8Ga16Ge30 | Ba8GaxGe46-x |  | Ba8GaxGe46-x | 160 | 1.336336 | arc melting | polycrystalline | Anno2002ICT | http://dx.doi.org/10.1109/ICT.2002.1190269 |  | *value at 920 K, kappa extrapolated | 1254.12 | 1 | 54 | 54 | 23.22444444 | Paschen | http://dx.doi.org/10.1103/PhysRevB.64.214404 | 94298 | 300 | 83521 | 0.1952 | 223 | 48
300 |  | 0.007764 | -78.9 | 0.02405413447 | 5 |  |  | 8.018044822e-05 | 0.01603608964 | 1.5 |  | Ba8Ga18Ge28 | Ba8GaxGe46-x |  | Ba8GaxGe46-x | 128.7995878 | 0.02405413447 | arc melting | polycrystalline | Anno2002ICT | http://dx.doi.org/10.1109/ICT.2002.1190269 |  |  | 1254.12 | 1 | 54 | 54 | 23.22444444 | Paschen | http://dx.doi.org/10.1103/PhysRevB.64.214404 | 94298 | 300 | 6225.21 | 0.06285419887 | 223 | 48
400 |  | 0.007143 | -112.9 | 0.07137846843 | 5 |  |  | 0.0001784461711 | 0.05098462031 | 1.4 |  | Ba8Ga18Ge28 | Ba8GaxGe46-x |  | Ba8GaxGe46-x | 139.9972001 | 0.07137846843 | arc melting | polycrystalline | Anno2002ICT | http://dx.doi.org/10.1109/ICT.2002.1190269 |  |  | 1254.12 | 1 | 54 | 54 | 23.22444444 | Paschen | http://dx.doi.org/10.1103/PhysRevB.64.214404 | 94298 | 300 | 12746.41 | 0.09759804804 | 223 | 48
700 |  | 0.007418 | -219 | 0.4525842545 | 5 |  |  | 0.000646548935 | 0.4114402314 | 1.1 |  | Ba8Ga18Ge28 | Ba8GaxGe46-x |  | Ba8GaxGe46-x | 134.8072257 | 0.4525842545 | arc melting | polycrystalline | Anno2002ICT | http://dx.doi.org/10.1109/ICT.2002.1190269 |  |  | 1254.12 | 1 | 54 | 54 | 23.22444444 | Paschen | http://dx.doi.org/10.1103/PhysRevB.64.214404 | 94298 | 300 | 47961 | 0.2093188559 | 223 | 48
1000 |  | 0.00735 | -266 | 0.9626666667 | 5 |  |  | 0.0009626666667 | 0.9626666667 | 1 |  | Ba8Ga18Ge28 | Ba8GaxGe46-x |  | Ba8GaxGe46-x | 136.0544218 | 0.9626666667 | arc melting | polycrystalline | Anno2002ICT | http://dx.doi.org/10.1109/ICT.2002.1190269 |  | *value at 920 K | 1254.12 | 1 | 54 | 54 | 23.22444444 | Paschen | http://dx.doi.org/10.1103/PhysRevB.64.214404 | 94298 | 300 | 70756 | 0.3319727891 | 223 | 48
300 |  | 0.0111 | -188.6 | 0.09613502703 | 5 |  |  | 0.0003204500901 |  |  |  | Ba8Ga16Sn30 | Ba8Ga16Sn30 |  | Ba8GaxSn46-x | 90.09009009 | 0.09613502703 | melted, Ar | polycrystalline | Kuznetsov1999ICT | http://dx.doi.org/10.1109/ICT.1999.843362 | *no kappa reported | *value at 920 K | 1595.46 | 1 | 54 | 54 | 29.54555556 | Suekuni | http://dx.doi.org/10.1103/PhysRevB.77.235119 | 161949 | 300 | 35569.96 |  | 223 | 48
400 |  | 0.0115 | -233 | 0.1888313043 | 5 |  |  | 0.0004720782609 |  |  |  | Ba8Ga16Sn30 | Ba8Ga16Sn30 |  | Ba8GaxSn46-x | 86.95652174 | 0.1888313043 | melted, Ar | polycrystalline | Kuznetsov1999ICT | http://dx.doi.org/10.1109/ICT.1999.843362 |  |  | 1595.46 | 1 | 54 | 54 | 29.54555556 | Suekuni | http://dx.doi.org/10.1103/PhysRevB.77.235119 | 161949 | 300 | 54289 |  | 223 | 48
700 |  | 0.00694 | -138 | 0.1920864553 | 5 |  |  | 0.0002744092219 |  |  |  | Ba8Ga16Sn30 | Ba8Ga16Sn30 |  | Ba8GaxSn46-x | 144.092219 | 0.1920864553 | melted, Ar | polycrystalline | Kuznetsov1999ICT | http://dx.doi.org/10.1109/ICT.1999.843362 |  | *value at 662 K | 1595.46 | 1 | 54 | 54 | 29.54555556 | Suekuni | http://dx.doi.org/10.1103/PhysRevB.77.235119 | 161949 | 300 | 19044 |  | 223 | 48
300 |  | 0.000786 | -71.9 | 0.1973133588 | 5 |  |  | 0.0006577111959 |  |  |  | Sr8Ga16Ge30 | Sr8Ga16Ge30 |  | Sr8GaxGe46-x | 1272.264631 | 0.1973133588 | melted, Ar | polycrystalline | Kuznetsov1999ICT | http://dx.doi.org/10.1109/ICT.1999.843362 |  |  | 1233.18 | 1 | 54 | 54 | 22.83666667 | Chakoumakos | http://dx.doi.org/10.1016/S0925-8388(99)00531-9 | 90177 | 295 | 5169.61 |  | 223 | 48
400 |  | 0.000914 | -94.9 | 0.394136105 | 5 |  |  | 0.0009853402626 |  |  |  | Sr8Ga16Ge30 | Sr8Ga16Ge30 |  | Sr8GaxGe46-x | 1094.091904 | 0.394136105 | melted, Ar | polycrystalline | Kuznetsov1999ICT | http://dx.doi.org/10.1109/ICT.1999.843362 |  |  | 1233.18 | 1 | 54 | 54 | 22.83666667 | Chakoumakos | http://dx.doi.org/10.1016/S0925-8388(99)00531-9 | 90177 | 295 | 9006.01 |  | 223 | 48
700 |  | 0.00141 | -139 | 0.9591985816 | 5 |  |  | 0.001370283688 |  |  |  | Sr8Ga16Ge30 | Sr8Ga16Ge30 |  | Sr8GaxGe46-x | 709.2198582 | 0.9591985816 | melted, Ar | polycrystalline | Kuznetsov1999ICT | http://dx.doi.org/10.1109/ICT.1999.843362 |  |  | 1233.18 | 1 | 54 | 54 | 22.83666667 | Chakoumakos | http://dx.doi.org/10.1016/S0925-8388(99)00531-9 | 90177 | 295 | 19321 |  | 223 | 48
300 |  | 0.000669 | -62 | 0.1723766816 | 5 |  |  | 0.0005745889387 |  |  |  | Ba8Ga16Ge30 | Ba8Ga16Ge30 |  | Ba8GaxGe46-x | 1494.768311 | 0.1723766816 | melted, Ar | polycrystalline | Kuznetsov1999ICT | http://dx.doi.org/10.1109/ICT.1999.843362 |  |  | 1254.12 | 1 | 54 | 54 | 23.22444444 | Paschen | http://dx.doi.org/10.1103/PhysRevB.64.214404 | 94298 | 300 | 3844 |  | 223 | 48
400 |  | 0.00084 | -100.8 | 0.48384 | 5 |  |  | 0.0012096 |  |  |  | Ba8Ga16Ge30 | Ba8Ga16Ge30 |  | Ba8GaxGe46-x | 1190.47619 | 0.48384 | melted, Ar | polycrystalline | Kuznetsov1999ICT | http://dx.doi.org/10.1109/ICT.1999.843362 |  |  | 1254.12 | 1 | 54 | 54 | 23.22444444 | Paschen | http://dx.doi.org/10.1103/PhysRevB.64.214404 | 94298 | 300 | 10160.64 |  | 223 | 48
700 |  | 0.00141 | -186 | 1.717531915 | 5 |  |  | 0.002453617021 |  |  |  | Ba8Ga16Ge30 | Ba8Ga16Ge30 |  | Ba8GaxGe46-x | 709.2198582 | 1.717531915 | melted, Ar | polycrystalline | Kuznetsov1999ICT | http://dx.doi.org/10.1109/ICT.1999.843362 |  |  | 1254.12 | 1 | 54 | 54 | 23.22444444 | Paschen | http://dx.doi.org/10.1103/PhysRevB.64.214404 | 94298 | 300 | 34596 |  | 223 | 48
300 |  | 0.00122 | -49.3 | 0.05976614754 | 5 |  |  | 0.0001992204918 |  |  |  | Ba8Ga16Si30 | Ba8Ga16Si30 |  | Ba8GaxSi46-x | 819.6721311 | 0.05976614754 | melted, Ar | polycrystalline | Kuznetsov1999ICT | http://dx.doi.org/10.1109/ICT.1999.843362 |  |  | 1254.12 | 1 | 54 | 54 | 23.22444444 | Paschen | http://dx.doi.org/10.1103/PhysRevB.64.214404 | 94298 | 300 | 2430.49 |  | 223 | 48
400 |  | 0.00133 | -62.8 | 0.1186117293 | 5 |  |  | 0.0002965293233 |  |  |  | Ba8Ga16Si30 | Ba8Ga16Si30 |  | Ba8GaxSi46-x | 751.8796992 | 0.1186117293 | melted, Ar | polycrystalline | Kuznetsov1999ICT | http://dx.doi.org/10.1109/ICT.1999.843362 |  |  | 1254.12 | 1 | 54 | 54 | 23.22444444 | Paschen | http://dx.doi.org/10.1103/PhysRevB.64.214404 | 94298 | 300 | 3943.84 |  | 223 | 48
700 |  | 0.00187 | -111 | 0.4612139037 | 5 |  |  | 0.0006588770053 |  |  |  | Ba8Ga16Si30 | Ba8Ga16Si30 |  | Ba8GaxSi46-x | 534.7593583 | 0.4612139037 | melted, Ar | polycrystalline | Kuznetsov1999ICT | http://dx.doi.org/10.1109/ICT.1999.843362 |  |  | 1254.12 | 1 | 54 | 54 | 23.22444444 | Paschen | http://dx.doi.org/10.1103/PhysRevB.64.214404 | 94298 | 300 | 12321 |  | 223 | 48
300 |  | 0.001623 | -89 | 0.1464140481 | 11 |  |  | 0.0004880468269 | 0.03253645512 | 4.5 | 0 | Mg2Si | Mg2-xCaxSi |  | Mg2Si | 616.1429452 | 0.1464140481 | melted, Ar | polycrystalline | Zhang2008JAC | http://dx.doi.org/10.1016/j.jallcom.2007.09.101 |  |  | 258.55 | 4 | 3 | 12 | 21.54583333 | Saravanan | http://dx.doi.org/10.1016/j.jallcom.2008.12.117 | 163708 | 300 | 7921 | 0.1002259191 | 225 | 192
400 |  | 0.001976 | -189 | 0.723097166 | 11 |  |  | 0.001807742915 | 0.1807742915 | 4 | 0 | Mg2Si | Mg2-xCaxSi |  | Mg2Si | 506.0728745 | 0.723097166 | melted, Ar | polycrystalline | Zhang2008JAC | http://dx.doi.org/10.1016/j.jallcom.2007.09.101 |  |  | 258.55 | 4 | 3 | 12 | 21.54583333 | Saravanan | http://dx.doi.org/10.1016/j.jallcom.2008.12.117 | 163708 | 300 | 35721 | 0.1234817814 | 225 | 192
700 |  | 0.003802 | -267 | 1.312527617 | 11 |  |  | 0.001875039453 | 0.4038546514 | 3.25 | 0 | Mg2Si | Mg2-xCaxSi |  | Mg2Si | 263.0194634 | 1.312527617 | melted, Ar | polycrystalline | Zhang2008JAC | http://dx.doi.org/10.1016/j.jallcom.2007.09.101 |  |  | 258.55 | 4 | 3 | 12 | 21.54583333 | Saravanan | http://dx.doi.org/10.1016/j.jallcom.2008.12.117 | 163708 | 300 | 71289 | 0.1382268442 | 225 | 192
300 |  | 0.001037 | -74.8 | 0.1618622951 | 11 |  |  | 0.0005395409836 | 0.02890398126 | 5.6 | 0.05 | Mg1.95Ca0.05Si | Mg2-xCaxSi |  | Mg2Si | 964.3201543 | 0.1618622951 | melted, Ar | polycrystalline | Zhang2008JAC | http://dx.doi.org/10.1016/j.jallcom.2007.09.101 |  |  | 258.55 | 4 | 3 | 12 | 21.54583333 | Saravanan | http://dx.doi.org/10.1016/j.jallcom.2008.12.117 | 163708 | 300 | 5595.04 | 0.1260504202 | 225 | 192
400 |  | 0.00115 | -94.8 | 0.3125926957 | 11 |  |  | 0.0007814817391 | 0.06379442768 | 4.9 | 0.05 | Mg1.95Ca0.05Si | Mg2-xCaxSi |  | Mg2Si | 869.5652174 | 0.3125926957 | melted, Ar | polycrystalline | Zhang2008JAC | http://dx.doi.org/10.1016/j.jallcom.2007.09.101 |  |  | 258.55 | 4 | 3 | 12 | 21.54583333 | Saravanan | http://dx.doi.org/10.1016/j.jallcom.2008.12.117 | 163708 | 300 | 8987.04 | 0.1732031943 | 225 | 192
700 |  | 0.002554 | -153 | 0.6415935787 | 11 |  |  | 0.0009165622553 | 0.1688404154 | 3.8 | 0.05 | Mg1.95Ca0.05Si | Mg2-xCaxSi |  | Mg2Si | 391.5426782 | 0.6415935787 | melted, Ar | polycrystalline | Zhang2008JAC | http://dx.doi.org/10.1016/j.jallcom.2007.09.101 |  |  | 258.55 | 4 | 3 | 12 | 21.54583333 | Saravanan | http://dx.doi.org/10.1016/j.jallcom.2008.12.117 | 163708 | 300 | 23409 | 0.1759881301 | 225 | 192
300 |  | 0.002117 | -61 | 0.0527302787 | 11 |  |  | 0.0001757675957 | 0.01014043821 | 5.2 | 0.1 | Mg1.9Ca0.1Si | Mg2-xCaxSi |  | Mg2Si | 472.3665564 | 0.0527302787 | melted, Ar | polycrystalline | Zhang2008JAC | http://dx.doi.org/10.1016/j.jallcom.2007.09.101 |  |  | 258.55 | 4 | 3 | 12 | 21.54583333 | Saravanan | http://dx.doi.org/10.1016/j.jallcom.2008.12.117 | 163708 | 300 | 3721 | 0.06649467679 | 225 | 192
400 |  | 0.002141 | -74 | 0.102307333 | 11 |  |  | 0.0002557683326 | 0.02176751766 | 4.7 | 0.1 | Mg1.9Ca0.1Si | Mg2-xCaxSi |  | Mg2Si | 467.0714619 | 0.102307333 | melted, Ar | polycrystalline | Zhang2008JAC | http://dx.doi.org/10.1016/j.jallcom.2007.09.101 |  |  | 258.55 | 4 | 3 | 12 | 21.54583333 | Saravanan | http://dx.doi.org/10.1016/j.jallcom.2008.12.117 | 163708 | 300 | 5476 | 0.09699186103 | 225 | 192
700 |  | 0.002751 | -130 | 0.4300254453 | 11 |  |  | 0.0006143220647 | 0.1131645909 | 3.8 | 0.1 | Mg1.9Ca0.1Si | Mg2-xCaxSi |  | Mg2Si | 363.5041803 | 0.4300254453 | melted, Ar | polycrystalline | Zhang2008JAC | http://dx.doi.org/10.1016/j.jallcom.2007.09.101 |  |  | 258.55 | 4 | 3 | 12 | 21.54583333 | Saravanan | http://dx.doi.org/10.1016/j.jallcom.2008.12.117 | 163708 | 300 | 16900 | 0.1633855631 | 225 | 192
300 |  | 0.001218 | -178 | 0.7803940887 | 11 |  |  | 0.002601313629 | 0.107640564 | 7.25 |  | Mg2Si | Mg2Si |  | Mg2Si | 821.0180624 | 0.7803940887 | Bridgman method, Ar-H gas | polycrystalline | Akasaka2007JCG | http://dx.doi.org/10.1016/j.jcrysgro.2006.10.270 |  |  | 258.55 | 4 | 3 | 12 | 21.54583333 | Saravanan | http://dx.doi.org/10.1016/j.jallcom.2008.12.117 | 163708 | 300 | 31684 | 0.08289451333 | 225 | 192
400 |  | 0.00173 | -205 | 0.9716763006 | 11 |  |  | 0.002429190751 | 0.1579961464 | 6.15 |  | Mg2Si | Mg2Si |  | Mg2Si | 578.0346821 | 0.9716763006 | Bridgman method, Ar-H gas | polycrystalline | Akasaka2007JCG | http://dx.doi.org/10.1016/j.jcrysgro.2006.10.270 |  |  | 258.55 | 4 | 3 | 12 | 21.54583333 | Saravanan | http://dx.doi.org/10.1016/j.jallcom.2008.12.117 | 163708 | 300 | 42025 | 0.0917336341 | 225 | 192
700 |  | 0.004125 | -282.6 | 1.355246836 | 11 |  |  | 0.001936066909 | 0.444343225 | 3.05 |  | Mg2Si | Mg2Si |  | Mg2Si | 242.4242424 | 1.355246836 | Bridgman method, Ar-H gas | polycrystalline | Akasaka2007JCG | http://dx.doi.org/10.1016/j.jcrysgro.2006.10.270 |  |  | 258.55 | 4 | 3 | 12 | 21.54583333 | Saravanan | http://dx.doi.org/10.1016/j.jallcom.2008.12.117 | 163708 | 300 | 79862.76 | 0.1357575758 | 225 | 192
300 |  | 0.001 | 90 | 0.243 | 9 |  |  | 0.00081 | 0.2505154639 | 0.97 |  | Cu2Se | Cu2-xSe |  | Cu2Se | 1000 | 0.243 | melted, vacuum | polycrystalline | Liu2012NM | http://dx.doi.org/10.1038/nmat3273 |  |  | 184.61 | 4 | 3 | 12 | 15.38416667 | Yamamoto | http://dx.doi.org/10.1016/0022-4596(91)90289-T | 41140 | 293 | 8100 | 0.7546391753 | 225 | 192
400 |  | 0.00161 | 107 | 0.284447205 | 9 |  |  | 0.0007111180124 | 0.2735069279 | 1.04 |  | Cu2Se | Cu2-xSe |  | Cu2Se | 621.1180124 | 0.284447205 | melted, vacuum | polycrystalline | Liu2012NM | http://dx.doi.org/10.1038/nmat3274 |  |  | 184.61 | 4 | 3 | 12 | 15.38416667 | Yamamoto | http://dx.doi.org/10.1016/0022-4596(91)90289-T | 41140 | 293 | 11449 | 0.5828953655 | 225 | 192
700 |  | 0.0042 | 201 | 0.67335 | 9 |  |  | 0.0009619285714 | 0.7359016393 | 0.915 |  | Cu2Se | Cu2-xSe |  | Cu2Se | 238.0952381 | 0.67335 | melted, vacuum | polycrystalline | Liu2012NM | http://dx.doi.org/10.1038/nmat3275 |  |  | 184.61 | 4 | 3 | 12 | 15.38416667 | Yamamoto | http://dx.doi.org/10.1016/0022-4596(91)90289-T | 41140 | 293 | 40401 | 0.4444444444 | 225 | 192
1000 |  | 0.0078 | 297 | 1.130884615 | 9 |  |  | 0.001130884615 | 1.517965927 | 0.745 |  | Cu2Se | Cu2-xSe |  | Cu2Se | 128.2051282 | 1.130884615 | melted, vacuum | polycrystalline | Liu2012NM | http://dx.doi.org/10.1038/nmat3276 |  |  | 184.61 | 4 | 3 | 12 | 15.38416667 | Yamamoto | http://dx.doi.org/10.1016/0022-4596(91)90289-T | 41140 | 293 | 88209 | 0.4198933058 | 225 | 192
300 |  | 0.000605 | 62.4 | 0.1930790083 | 9 |  |  | 0.0006435966942 | 0.1544632066 | 1.25 |  | Cu1.98Se | Cu2-xSe |  | Cu2Se | 1652.892562 | 0.1930790083 | melted, vacuum | polycrystalline | Liu2012NM | http://dx.doi.org/10.1038/nmat3277 |  |  | 184.61 | 4 | 3 | 12 | 15.38416667 | Yamamoto | http://dx.doi.org/10.1016/0022-4596(91)90289-T | 41140 | 293 | 3893.76 | 0.9679338843 | 225 | 192
400 |  | 0.000719 | 64.2 | 0.2292984701 | 9 |  |  | 0.0005732461752 | 0.1325424683 | 1.73 |  | Cu1.98Se | Cu2-xSe |  | Cu2Se | 1390.820584 | 0.2292984701 | melted, vacuum | polycrystalline | Liu2012NM | http://dx.doi.org/10.1038/nmat3278 |  |  | 184.61 | 4 | 3 | 12 | 15.38416667 | Yamamoto | http://dx.doi.org/10.1016/0022-4596(91)90289-T | 41140 | 293 | 4121.64 | 0.7846479134 | 225 | 192
700 |  | 0.00151 | 129 | 0.7714370861 | 9 |  |  | 0.00110205298 | 0.5320255766 | 1.45 |  | Cu1.98Se | Cu2-xSe |  | Cu2Se | 662.2516556 | 0.7714370861 | melted, vacuum | polycrystalline | Liu2012NM | http://dx.doi.org/10.1038/nmat3279 |  |  | 184.61 | 4 | 3 | 12 | 15.38416667 | Yamamoto | http://dx.doi.org/10.1016/0022-4596(91)90289-T | 41140 | 293 | 16641 | 0.7800867778 | 225 | 192
1000 |  | 0.00325 | 201.5 | 1.2493 | 9 |  |  | 0.0012493 | 1.230837438 | 1.015 |  | Cu1.98Se | Cu2-xSe |  | Cu2Se | 307.6923077 | 1.2493 | melted, vacuum | polycrystalline | Liu2012NM | http://dx.doi.org/10.1038/nmat3280 |  |  | 184.61 | 4 | 3 | 12 | 15.38416667 | Yamamoto | http://dx.doi.org/10.1016/0022-4596(91)90289-T | 41140 | 293 | 40602.25 | 0.739674119 | 225 | 192
300 |  | 0.001971 | 125.5 | 0.2397298326 | 3 |  |  | 0.0007990994419 | 0.0682990976 | 3.51 |  | Ca3Co4O9 | Ca3Co4O9 |  | Ca3Co4O9 | 507.3566717 | 0.2397298326 | flux (SrCl2), air | single crystal | Shikano2003APL | http://link.aip.org/link/doi/10.1063/1.1562337 |  |  | 147.11 | 2 | 6.77 | 13.54 | 10.8648449 | Nakatsugawa | http://dx.doi.org/10.1143/JJAP.46.3004 | 160556 | 300 | 15750.25 | 0.1058077162 | 12 | 8
400 |  | 0.002172 | 152 | 0.4254880295 | 3 |  |  | 0.001063720074 | 0.123544724 | 3.444 |  | Ca3Co4O9 | Ca3Co4O9 |  | Ca3Co4O9 | 460.4051565 | 0.4254880295 | flux (SrCl2), air | single crystal | Shikano2003APL | http://link.aip.org/link/doi/10.1063/1.1562337 |  |  | 147.11 | 2 | 6.77 | 13.54 | 10.8648449 | Nakatsugawa | http://dx.doi.org/10.1143/JJAP.46.3004 | 160556 | 300 | 23104 | 0.1304748643 | 12 | 8
700 |  | 0.002313 | 197 | 1.174504972 | 3 |  |  | 0.001677864246 | 0.3728587212 | 3.15 |  | Ca3Co4O9 | Ca3Co4O9 |  | Ca3Co4O9 | 432.3389537 | 1.174504972 | flux (SrCl2), air | single crystal | Shikano2003APL | http://link.aip.org/link/doi/10.1063/1.1562337 |  |  | 147.11 | 2 | 6.77 | 13.54 | 10.8648449 | Nakatsugawa | http://dx.doi.org/10.1143/JJAP.46.3004 | 160556 | 300 | 38809 | 0.2344237882 | 12 | 8
1000 |  | 0.002271 | 245 | 2.643108763 | 3 |  |  | 0.002643108763 | 0.9316562434 | 2.837 |  | Ca3Co4O9 | Ca3Co4O9 |  | Ca3Co4O9 | 440.3346543 | 2.643108763 | flux (SrCl2), air | single crystal | Shikano2003APL | http://link.aip.org/link/doi/10.1063/1.1562337 |  |  | 147.11 | 2 | 6.77 | 13.54 | 10.8648449 | Nakatsugawa | http://dx.doi.org/10.1143/JJAP.46.3004 | 160556 | 300 | 60025 | 0.3787157408 | 12 | 8
300 |  | 0.01067 | 117 | 0.03848828491 | 3 |  |  | 0.000128294283 | 0.01924414246 | 2 | 0 | Ca3Co4O9 | Ca3Co4O9 |  | Ca3Co4O9 | 93.72071228 | 0.03848828491 | solid state reaction, air | polycrystalline | Xu2002APL | http://dx.doi.org/10.1063/1.1480115 |  |  | 147.11 | 2 | 6.77 | 13.54 | 10.8648449 | Nakatsugawa | http://dx.doi.org/10.1143/JJAP.46.3004 | 160556 | 300 | 13689 | 0.03430178069 | 12 | 8
400 |  | 0.01122 | 121 | 0.05219607843 | 3 |  |  | 0.0001304901961 | 0.02747162023 | 1.9 | 0 | Ca3Co4O9 | Ca3Co4O9 |  | Ca3Co4O9 | 89.12655971 | 0.05219607843 | solid state reaction, air | polycrystalline | Xu2002APL | http://dx.doi.org/10.1063/1.1480115 |  |  | 147.11 | 2 | 6.77 | 13.54 | 10.8648449 | Nakatsugawa | http://dx.doi.org/10.1143/JJAP.46.3004 | 160556 | 300 | 14641 | 0.04578290646 | 12 | 8
700 |  | 0.009901 | 147 | 0.1527754772 | 3 |  |  | 0.0002182506817 | 0.08487526512 | 1.8 | 0 | Ca3Co4O9 | Ca3Co4O9 |  | Ca3Co4O9 | 100.999899 | 0.1527754772 | solid state reaction, air | polycrystalline | Xu2002APL | http://dx.doi.org/10.1063/1.1480115 |  |  | 147.11 | 2 | 6.77 | 13.54 | 10.8648449 | Nakatsugawa | http://dx.doi.org/10.1143/JJAP.46.3004 | 160556 | 300 | 21609 | 0.09583768194 | 12 | 8
1000 |  | 0.008968 | 177 | 0.3493421053 | 3 |  |  | 0.0003493421053 | 0.1996240602 | 1.75 | 0 | Ca3Co4O9 | Ca3Co4O9 |  | Ca3Co4O9 | 111.5075825 | 0.3493421053 | solid state reaction, air | polycrystalline | Xu2002APL | http://dx.doi.org/10.1063/1.1480115 |  |  | 147.11 | 2 | 6.77 | 13.54 | 10.8648449 | Nakatsugawa | http://dx.doi.org/10.1143/JJAP.46.3004 | 160556 | 300 | 31329 | 0.1554734293 | 12 | 8
300 |  | 0.00813 | 117 | 0.05051291513 | 3 |  |  | 0.0001683763838 | 0.02525645756 | 2 | 0.3 | Ca2.7Na0.3Co4O9 | Ca3-xMxCo4O9 |  | Ca3Co4O9 | 123.00123 | 0.05051291513 | solid state reaction, air | polycrystalline | Xu2002APL | http://dx.doi.org/10.1063/1.1480115 |  | *extrapolated from 323 K, kappa estimated | 147.11 | 2 | 6.77 | 13.54 | 10.8648449 | Nakatsugawa | http://dx.doi.org/10.1143/JJAP.46.3004 | 160556 | 300 | 13689 | 0.04501845018 | 12 | 8
400 |  | 0.005294 | 125.6 | 0.1191942577 | 3 |  |  | 0.0002979856441 | 0.06273381982 | 1.9 | 0.3 | Ca2.7Na0.3Co4O9 | Ca3-xMxCo4O9 |  | Ca3Co4O9 | 188.8930865 | 0.1191942577 | solid state reaction, air | polycrystalline | Xu2002APL | http://dx.doi.org/10.1063/1.1480115 |  | *kappa estimated | 147.11 | 2 | 6.77 | 13.54 | 10.8648449 | Nakatsugawa | http://dx.doi.org/10.1143/JJAP.46.3004 | 160556 | 300 | 15775.36 | 0.09703139602 | 12 | 8
700 |  | 0.008006 | 153.6 | 0.2062836872 | 3 |  |  | 0.0002946909818 | 0.1031418436 | 2 | 0.3 | Ca2.7Na0.3Co4O9 | Ca3-xMxCo4O9 |  | Ca3Co4O9 | 124.9063203 | 0.2062836872 | solid state reaction, air | polycrystalline | Xu2002APL | http://dx.doi.org/10.1063/1.1480115 |  | *kappa estimated | 147.11 | 2 | 6.77 | 13.54 | 10.8648449 | Nakatsugawa | http://dx.doi.org/10.1143/JJAP.46.3004 | 160556 | 300 | 23592.96 | 0.1066699975 | 12 | 8
1000 |  | 0.007283 | 184 | 0.4648633805 | 3 |  |  | 0.0004648633805 | 0.2267626246 | 2.05 | 0.3 | Ca2.7Na0.3Co4O9 | Ca3-xMxCo4O9 |  | Ca3Co4O9 | 137.3060552 | 0.4648633805 | solid state reaction, air | polycrystalline | Xu2002APL | http://dx.doi.org/10.1063/1.1480115 |  | *kappa estimated | 147.11 | 2 | 6.77 | 13.54 | 10.8648449 | Nakatsugawa | http://dx.doi.org/10.1143/JJAP.46.3004 | 160556 | 300 | 33856 | 0.163427695 | 12 | 8
300 |  | 0.01035 | 135.4 | 0.0531395942 | 3 |  |  | 0.0001771319807 | 0.0265697971 | 2 | 0.3 | Ca2.7Bi0.3Co4O9 | Ca3-xMxCo4O9 |  | Ca3Co4O9 | 96.61835749 | 0.0531395942 | solid state reaction, air | polycrystalline | Xu2002APL | http://dx.doi.org/10.1063/1.1480115 |  |  | 147.11 | 2 | 6.77 | 13.54 | 10.8648449 | Nakatsugawa | http://dx.doi.org/10.1143/JJAP.46.3004 | 160556 | 300 | 18333.16 | 0.03536231884 | 12 | 8
400 |  | 0.010156 | 140.8 | 0.07808050414 | 3 |  |  | 0.0001952012603 | 0.04109500218 | 1.9 | 0.3 | Ca2.7Bi0.3Co4O9 | Ca3-xMxCo4O9 |  | Ca3Co4O9 | 98.46396219 | 0.07808050414 | solid state reaction, air | polycrystalline | Xu2002APL | http://dx.doi.org/10.1063/1.1480115 |  |  | 147.11 | 2 | 6.77 | 13.54 | 10.8648449 | Nakatsugawa | http://dx.doi.org/10.1143/JJAP.46.3004 | 160556 | 300 | 19824.64 | 0.05057938268 | 12 | 8
700 |  | 0.009095 | 169 | 0.2198207806 | 3 |  |  | 0.0003140296866 | 0.1099103903 | 2 | 0.3 | Ca2.7Bi0.3Co4O9 | Ca3-xMxCo4O9 |  | Ca3Co4O9 | 109.9505223 | 0.2198207806 | solid state reaction, air | polycrystalline | Xu2002APL | http://dx.doi.org/10.1063/1.1480115 |  |  | 147.11 | 2 | 6.77 | 13.54 | 10.8648449 | Nakatsugawa | http://dx.doi.org/10.1143/JJAP.46.3004 | 160556 | 300 | 28561 | 0.09389774601 | 12 | 8
1000 |  | 0.007831 | 196.8 | 0.4945759162 | 3 |  |  | 0.0004945759162 | 0.2412565445 | 2.05 | 0.3 | Ca2.7Bi0.3Co4O9 | Ca3-xMxCo4O9 |  | Ca3Co4O9 | 127.6976121 | 0.4945759162 | solid state reaction, air | polycrystalline | Xu2002APL | http://dx.doi.org/10.1063/1.1480115 |  |  | 147.11 | 2 | 6.77 | 13.54 | 10.8648449 | Nakatsugawa | http://dx.doi.org/10.1143/JJAP.46.3004 | 160556 | 300 | 38730.24 | 0.1519913041 | 12 | 8
300 |  | 0.009357 | 132 | 0.05586405899 | 3 |  |  | 0.00018621353 | 0.0279320295 | 2 | 0.6 | Ca2.4Na0.3Bi0.3Co4O9 | Ca3-xMxCo4O9 |  | Ca3Co4O9 | 106.8718606 | 0.05586405899 | solid state reaction, air | polycrystalline | Xu2002APL | http://dx.doi.org/10.1063/1.1480115 |  |  | 147.11 | 2 | 6.77 | 13.54 | 10.8648449 | Nakatsugawa | http://dx.doi.org/10.1143/JJAP.46.3004 | 160556 | 300 | 17424 | 0.03911510099 | 12 | 8
400 |  | 0.009225 | 144.6 | 0.09066302439 | 3 |  |  | 0.000226657561 | 0.04771738126 | 1.9 | 0.6 | Ca2.4Na0.3Bi0.3Co4O9 | Ca3-xMxCo4O9 |  | Ca3Co4O9 | 108.401084 | 0.09066302439 | solid state reaction, air | polycrystalline | Xu2002APL | http://dx.doi.org/10.1063/1.1480115 |  |  | 147.11 | 2 | 6.77 | 13.54 | 10.8648449 | Nakatsugawa | http://dx.doi.org/10.1143/JJAP.46.3004 | 160556 | 300 | 20909.16 | 0.05568392526 | 12 | 8
700 |  | 0.008503 | 173 | 0.2463871575 | 3 |  |  | 0.0003519816535 | 0.1368817542 | 1.8 | 0.6 | Ca2.4Na0.3Bi0.3Co4O9 | Ca3-xMxCo4O9 |  | Ca3Co4O9 | 117.605551 | 0.2463871575 | solid state reaction, air | polycrystalline | Xu2002APL | http://dx.doi.org/10.1063/1.1480115 |  |  | 147.11 | 2 | 6.77 | 13.54 | 10.8648449 | Nakatsugawa | http://dx.doi.org/10.1143/JJAP.46.3004 | 160556 | 300 | 29929 | 0.1115946006 | 12 | 8
1000 |  | 0.007622 | 205 | 0.5513644713 | 3 |  |  | 0.0005513644713 | 0.3150654122 | 1.75 | 0.6 | Ca2.4Na0.3Bi0.3Co4O9 | Ca3-xMxCo4O9 |  | Ca3Co4O9 | 131.1991603 | 0.5513644713 | solid state reaction, air | polycrystalline | Xu2002APL | http://dx.doi.org/10.1063/1.1480115 |  |  | 147.11 | 2 | 6.77 | 13.54 | 10.8648449 | Nakatsugawa | http://dx.doi.org/10.1143/JJAP.46.3004 | 160556 | 300 | 42025 | 0.182929115 | 12 | 8
300 |  | 0.000878 | -92.5 | 0.2923547836 | 2 |  |  | 0.0009745159453 | 0.04176496909 | 7 | 0.1 | Sr0.9Y0.1TiO3 | Sr1-xMxTiO3 |  | SrTiO3 | 1138.952164 | 0.2923547836 | solid state reaction, air | polycrystalline | Obara2004JJAPP2 | http://jjap.jsap.jp/link?JJAP/43/L540/ |  | Unit Cell = (Sr0.905 Y0.07) (Ti0.995 O3) | 59.36 | 1 | 5 | 5 | 11.872 | Ma Qian | http://dx.doi.org/10.1016/j.ssi.2010.03.027 | 181231 | 300 | 8556.25 | 0.1191018549 | 221 | 48
400 |  | 0.001259 | -119.5 | 0.4537013503 | 2 |  |  | 0.001134253376 | 0.07561689171 | 6 | 0.1 | Sr0.9Y0.1TiO3 | Sr1-xMxTiO3 |  | SrTiO3 | 794.2811755 | 0.4537013503 | solid state reaction, air | polycrystalline | Obara2004JJAPP2 | http://jjap.jsap.jp/link?JJAP/43/L540/ |  | *kappa estimated from 300K | 59.36 | 1 | 5 | 5 | 11.872 | Ma Qian | http://dx.doi.org/10.1016/j.ssi.2010.03.027 | 181231 | 300 | 14280.25 | 0.1292030712 | 221 | 48
700 |  | 0.00344 | -185.3 | 0.6986995058 | 2 |  |  | 0.0009981421512 | 0.1397399012 | 5 | 0.1 | Sr0.9Y0.1TiO3 | Sr1-xMxTiO3 |  | SrTiO3 | 290.6976744 | 0.6986995058 | solid state reaction, air | polycrystalline | Obara2004JJAPP2 | http://jjap.jsap.jp/link?JJAP/43/L540/ |  | *kappa estimated from 300K | 59.36 | 1 | 5 | 5 | 11.872 | Ma Qian | http://dx.doi.org/10.1016/j.ssi.2010.03.027 | 181231 | 300 | 34336.09 | 0.09930232558 | 221 | 48
1000 |  | 0.006614 | -228 | 0.7859691563 | 2 |  |  | 0.0007859691563 | 0.1746598125 | 4.5 | 0.1 | Sr0.9Y0.1TiO3 | Sr1-xMxTiO3 |  | SrTiO3 | 151.194436 | 0.7859691563 | solid state reaction, air | polycrystalline | Obara2004JJAPP2 | http://jjap.jsap.jp/link?JJAP/43/L540/ |  | *extrapolated from 937 K, kappa estimated | 59.36 | 1 | 5 | 5 | 11.872 | Ma Qian | http://dx.doi.org/10.1016/j.ssi.2010.03.027 | 181231 | 300 | 51984 | 0.0819809831 | 221 | 48
300 |  | 0.0004937 | -82.2 | 0.4105837553 | 2 |  |  | 0.001368612518 | 0.1008805296 | 4.07 | 0.1 | Ba0.3Sr0.6La0.1TiO3 | BaxSr1-x-yLayTiO3 |  | SrTiO3 | 2025.521572 | 0.4105837553 | solid state reaction , Ar | polycrystalline | Muta2004JAC | http://dx.doi.org/10.1016/j.jallcom.2003.07.016 |  | *extrapolated from 330 K | 59.36 | 1 | 5 | 5 | 11.872 | Ma Qian | http://dx.doi.org/10.1016/j.ssi.2010.03.027 | 181231 | 300 | 6756.84 | 0.3642952802 | 221 | 48
400 |  | 0.0007634 | -101.4 | 0.5387456117 | 2 |  |  | 0.001346864029 | 0.1603409559 | 3.36 | 0.1 | Ba0.3Sr0.6La0.1TiO3 | BaxSr1-x-yLayTiO3 |  | SrTiO3 | 1309.929264 | 0.5387456117 | solid state reaction , Ar | polycrystalline | Muta2004JAC | http://dx.doi.org/10.1016/j.jallcom.2003.07.016 |  |  | 59.36 | 1 | 5 | 5 | 11.872 | Ma Qian | http://dx.doi.org/10.1016/j.ssi.2010.03.027 | 181231 | 300 | 10281.96 | 0.3805032623 | 221 | 48
700 |  | 0.00273 | -163 | 0.6812564103 | 2 |  |  | 0.0009732234432 | 0.3566787488 | 1.91 | 0.1 | Ba0.3Sr0.6La0.1TiO3 | BaxSr1-x-yLayTiO3 |  | SrTiO3 | 366.3003663 | 0.6812564103 | solid state reaction , Ar | polycrystalline | Muta2004JAC | http://dx.doi.org/10.1016/j.jallcom.2003.07.016 |  |  | 59.36 | 1 | 5 | 5 | 11.872 | Ma Qian | http://dx.doi.org/10.1016/j.ssi.2010.03.027 | 181231 | 300 | 26569 | 0.3275607464 | 221 | 48
300 |  | 0.5868 | 294.8 | 0.004443100204 | 4 |  |  | 1.481033401e-05 |  |  | 0 | CuRhO2 | CuRh1-xMgxO2 |  | CuRhO2 | 1.704158146 | 0.004443100204 | solid state reaction , air | polycrystalline | Maignan2009PRB | http://dx.doi.org/10.1103/PhysRevB.80.115103 | no kappa reported |  | 140.56 | 3 | 4 | 12 | 11.71333333 | Bertaut | http://dx.doi.org/10.1016/0022-3697(61)90220-7 | 29214 | 300 | 86907.04 |  | 166 | 12
400 |  | 0.2193 | 275.3 | 0.01382400182 | 4 |  |  | 3.456000456e-05 |  |  | 0 | CuRhO2 | CuRh1-xMgxO2 |  | CuRhO2 | 4.55996352 | 0.01382400182 | solid state reaction , air | polycrystalline | Maignan2009PRB | http://dx.doi.org/10.1103/PhysRevB.80.115103 |  |  | 140.56 | 3 | 4 | 12 | 11.71333333 | Bertaut | http://dx.doi.org/10.1016/0022-3697(61)90220-7 | 29214 | 300 | 75790.09 |  | 166 | 12
700 |  | 0.1023 | 292.4 | 0.05850286608 | 4 |  |  | 8.357552297e-05 |  |  | 0 | CuRhO2 | CuRh1-xMgxO2 |  | CuRhO2 | 9.775171065 | 0.05850286608 | solid state reaction , air | polycrystalline | Maignan2009PRB | http://dx.doi.org/10.1103/PhysRevB.80.115103 |  |  | 140.56 | 3 | 4 | 12 | 11.71333333 | Bertaut | http://dx.doi.org/10.1016/0022-3697(61)90220-7 | 29214 | 300 | 85497.76 |  | 166 | 12
1000 |  | 0.1066 | 317 | 0.0942673546 | 4 |  |  | 9.42673546e-05 |  |  | 0 | CuRhO2 | CuRh1-xMgxO2 |  | CuRhO2 | 9.380863039 | 0.0942673546 | solid state reaction , air | polycrystalline | Maignan2009PRB | http://dx.doi.org/10.1103/PhysRevB.80.115103 |  |  | 140.56 | 3 | 4 | 12 | 11.71333333 | Bertaut | http://dx.doi.org/10.1016/0022-3697(61)90220-7 | 29214 | 300 | 100489 |  | 166 | 12
300 |  | 0.1314 | 261 | 0.01555273973 | 4 |  |  | 5.184246575e-05 |  |  | 0.01 | CuRh0.99Mg0.01O2 | CuRh1-xMgxO2 |  | CuRhO2 | 7.610350076 | 0.01555273973 | solid state reaction , air | polycrystalline | Maignan2009PRB | http://dx.doi.org/10.1103/PhysRevB.80.115103 |  |  | 140.56 | 3 | 4 | 12 | 11.71333333 | Bertaut | http://dx.doi.org/10.1016/0022-3697(61)90220-7 | 29214 | 300 | 68121 |  | 166 | 12
400 |  | 0.0656 | 259 | 0.04090304878 | 4 |  |  | 0.000102257622 |  |  | 0.01 | CuRh0.99Mg0.01O2 | CuRh1-xMgxO2 |  | CuRhO2 | 15.24390244 | 0.04090304878 | solid state reaction , air | polycrystalline | Maignan2009PRB | http://dx.doi.org/10.1103/PhysRevB.80.115103 |  |  | 140.56 | 3 | 4 | 12 | 11.71333333 | Bertaut | http://dx.doi.org/10.1016/0022-3697(61)90220-7 | 29214 | 300 | 67081 |  | 166 | 12
700 |  | 0.0458 | 283 | 0.1224067686 | 4 |  |  | 0.0001748668122 |  |  | 0.01 | CuRh0.99Mg0.01O2 | CuRh1-xMgxO2 |  | CuRhO2 | 21.83406114 | 0.1224067686 | solid state reaction , air | polycrystalline | Maignan2009PRB | http://dx.doi.org/10.1103/PhysRevB.80.115103 |  |  | 140.56 | 3 | 4 | 12 | 11.71333333 | Bertaut | http://dx.doi.org/10.1016/0022-3697(61)90220-7 | 29214 | 300 | 80089 |  | 166 | 12
1000 |  | 0.0488 | 315 | 0.203329918 | 4 |  |  | 0.000203329918 |  |  | 0.01 | CuRh0.99Mg0.01O2 | CuRh1-xMgxO2 |  | CuRhO2 | 20.49180328 | 0.203329918 | solid state reaction , air | polycrystalline | Maignan2009PRB | http://dx.doi.org/10.1103/PhysRevB.80.115103 |  |  | 140.56 | 3 | 4 | 12 | 11.71333333 | Bertaut | http://dx.doi.org/10.1016/0022-3697(61)90220-7 | 29214 | 300 | 99225 |  | 166 | 12
300 |  | 0.011 | 174.4 | 0.08295098182 | 4 |  |  | 0.0002765032727 |  |  | 0.04 | CuRh0.96Mg0.04O2 | CuRh1-xMgxO2 |  | CuRhO2 | 90.90909091 | 0.08295098182 | solid state reaction , air | polycrystalline | Maignan2009PRB | http://dx.doi.org/10.1103/PhysRevB.80.115103 |  |  | 140.56 | 3 | 4 | 12 | 11.71333333 | Bertaut | http://dx.doi.org/10.1016/0022-3697(61)90220-7 | 29214 | 300 | 30415.36 |  | 166 | 12
400 |  | 0.0112 | 187.8 | 0.1259601429 | 4 |  |  | 0.0003149003571 |  |  | 0.04 | CuRh0.96Mg0.04O2 | CuRh1-xMgxO2 |  | CuRhO2 | 89.28571429 | 0.1259601429 | solid state reaction , air | polycrystalline | Maignan2009PRB | http://dx.doi.org/10.1103/PhysRevB.80.115103 |  |  | 140.56 | 3 | 4 | 12 | 11.71333333 | Bertaut | http://dx.doi.org/10.1016/0022-3697(61)90220-7 | 29214 | 300 | 35268.84 |  | 166 | 12
700 |  | 0.0137 | 232 | 0.2750131387 | 4 |  |  | 0.0003928759124 |  |  | 0.04 | CuRh0.96Mg0.04O2 | CuRh1-xMgxO2 |  | CuRhO2 | 72.99270073 | 0.2750131387 | solid state reaction , air | polycrystalline | Maignan2009PRB | http://dx.doi.org/10.1103/PhysRevB.80.115103 |  |  | 140.56 | 3 | 4 | 12 | 11.71333333 | Bertaut | http://dx.doi.org/10.1016/0022-3697(61)90220-7 | 29214 | 300 | 53824 |  | 166 | 12
1000 |  | 0.0171 | 271 | 0.4294795322 | 4 |  |  | 0.0004294795322 |  |  | 0.04 | CuRh0.96Mg0.04O2 | CuRh1-xMgxO2 |  | CuRhO2 | 58.47953216 | 0.4294795322 | solid state reaction , air | polycrystalline | Maignan2009PRB | http://dx.doi.org/10.1103/PhysRevB.80.115103 |  |  | 140.56 | 3 | 4 | 12 | 11.71333333 | Bertaut | http://dx.doi.org/10.1016/0022-3697(61)90220-7 | 29214 | 300 | 73441 |  | 166 | 12
300 |  | 0.00164 | 99.7 | 0.1818309146 | 4 |  |  | 0.0006061030488 |  |  | 0.1 | CuRh0.9Mg0.1O2 | CuRh1-xMgxO2 |  | CuRhO2 | 609.7560976 | 0.1818309146 | solid state reaction , air | polycrystalline | Maignan2009PRB | http://dx.doi.org/10.1103/PhysRevB.80.115103 |  |  | 140.56 | 3 | 4 | 12 | 11.71333333 | Bertaut | http://dx.doi.org/10.1016/0022-3697(61)90220-7 | 29214 | 300 | 9940.09 |  | 166 | 12
400 |  | 0.00196 | 115 | 0.2698979592 | 4 |  |  | 0.000674744898 |  |  | 0.1 | CuRh0.9Mg0.1O2 | CuRh1-xMgxO2 |  | CuRhO2 | 510.2040816 | 0.2698979592 | solid state reaction , air | polycrystalline | Maignan2009PRB | http://dx.doi.org/10.1103/PhysRevB.80.115103 |  |  | 140.56 | 3 | 4 | 12 | 11.71333333 | Bertaut | http://dx.doi.org/10.1016/0022-3697(61)90220-7 | 29214 | 300 | 13225 |  | 166 | 12
700 |  | 0.00299 | 144.9 | 0.4915453846 | 4 |  |  | 0.0007022076923 |  |  | 0.1 | CuRh0.9Mg0.1O2 | CuRh1-xMgxO2 |  | CuRhO2 | 334.4481605 | 0.4915453846 | solid state reaction , air | polycrystalline | Maignan2009PRB | http://dx.doi.org/10.1103/PhysRevB.80.115103 |  |  | 140.56 | 3 | 4 | 12 | 11.71333333 | Bertaut | http://dx.doi.org/10.1016/0022-3697(61)90220-7 | 29214 | 300 | 20996.01 |  | 166 | 12
1000 |  | 0.00408 | 168.2 | 0.6934127451 | 4 |  |  | 0.0006934127451 |  |  | 0.1 | CuRh0.6Mg0.4O2 | CuRh1-xMgxO2 |  | CuRhO2 | 245.0980392 | 0.6934127451 | solid state reaction , air | polycrystalline | Maignan2009PRB | http://dx.doi.org/10.1103/PhysRevB.80.115103 |  |  | 140.56 | 3 | 4 | 12 | 11.71333333 | Bertaut | http://dx.doi.org/10.1016/0022-3697(61)90220-7 | 29214 | 300 | 28291.24 |  | 166 | 12
300 |  | 1.199 | 165 | 0.0006811926606 | 8 |  |  | 2.270642202e-06 | 0.0004697880418 | 1.45 | 0 | Ca3AlSb3 | Ca3-xNaxAlSb3 |  | Ca3AlSb3 | 0.834028357 | 0.0006811926606 | solid state reaction, Ar | polycrystalline | Zevalkink2011EES | http://dx.doi.org/10.1039/c0ee00517g |  | *seebeck extrapolated from 333 K | 822.88 | 4 | 7 | 28 | 29.38857143 | Cordier | http://dx.doi.org/10.1039/C0EE00517G | 36363 | 300 | 27225 | 0.0004210405223 | 62 | 8
400 |  | 0.5376 | 315.9 | 0.007425060268 | 8 |  |  | 1.856265067e-05 | 0.006750054789 | 1.1 | 0 | Ca3AlSb3 | Ca3-xNaxAlSb3 |  | Ca3AlSb3 | 1.860119048 | 0.007425060268 | solid state reaction, Ar | polycrystalline | Zevalkink2011EES | http://dx.doi.org/10.1039/c0ee00517g |  |  | 822.88 | 4 | 7 | 28 | 29.38857143 | Cordier | http://dx.doi.org/10.1039/C0EE00517G | 36363 | 300 | 99792.81 | 0.0016504329 | 62 | 8
700 |  | 0.2486 | 411.8 | 0.04774958488 | 8 |  |  | 6.821369268e-05 | 0.06409340252 | 0.745 | 0 | Ca3AlSb3 | Ca3-xNaxAlSb3 |  | Ca3AlSb3 | 4.022526146 | 0.04774958488 | solid state reaction, Ar | polycrystalline | Zevalkink2011EES | http://dx.doi.org/10.1039/c0ee00517g |  |  | 822.88 | 4 | 7 | 28 | 29.38857143 | Cordier | http://dx.doi.org/10.1039/C0EE00517G | 36363 | 300 | 169579.24 | 0.009222113635 | 62 | 8
1000 |  | 0.1127 | 265.4 | 0.06249969831 | 8 |  |  | 6.249969831e-05 | 0.09031748311 | 0.692 | 0 | Ca3AlSb3 | Ca3-xNaxAlSb3 |  | Ca3AlSb3 | 8.873114463 | 0.06249969831 | solid state reaction, Ar | polycrystalline | Zevalkink2011EES | http://dx.doi.org/10.1039/c0ee00517g |  |  | 822.88 | 4 | 7 | 28 | 29.38857143 | Cordier | http://dx.doi.org/10.1039/C0EE00517G | 36363 | 300 | 70437.16 | 0.03128670418 | 62 | 8
300 |  | 0.0981 | 90 | 0.00247706422 | 8 |  |  | 8.256880734e-06 | 0.001483271988 | 1.67 | 0.03 | Ca2.97Na0.03AlSb3 | Ca3-xNaxAlSb3 |  | Ca3AlSb3 | 10.19367992 | 0.00247706422 | solid state reaction, Ar | polycrystalline | Zevalkink2011EES | http://dx.doi.org/10.1039/c0ee00517g |  | *seebeck extrapolated from 333 K | 822.88 | 4 | 7 | 28 | 29.38857143 | Cordier | http://dx.doi.org/10.1039/C0EE00517G | 36363 | 300 | 8100 | 0.004468127964 | 62 | 8
400 |  | 0.0461 | 164.8 | 0.02356532755 | 8 |  |  | 5.891331887e-05 | 0.01900429641 | 1.24 | 0.03 | Ca2.97Na0.03AlSb3 | Ca3-xNaxAlSb3 |  | Ca3AlSb3 | 21.69197397 | 0.02356532755 | solid state reaction, Ar | polycrystalline | Zevalkink2011EES | http://dx.doi.org/10.1039/c0ee00517g |  |  | 822.88 | 4 | 7 | 28 | 29.38857143 | Cordier | http://dx.doi.org/10.1039/C0EE00517G | 36363 | 300 | 27159.04 | 0.01707368274 | 62 | 8
700 |  | 0.0172 | 248 | 0.2503069767 | 8 |  |  | 0.0003575813953 | 0.2979844961 | 0.84 | 0.03 | Ca2.97Na0.03AlSb3 | Ca3-xNaxAlSb3 |  | Ca3AlSb3 | 58.13953488 | 0.2503069767 | solid state reaction, Ar | polycrystalline | Zevalkink2011EES | http://dx.doi.org/10.1039/c0ee00517g |  |  | 822.88 | 4 | 7 | 28 | 29.38857143 | Cordier | http://dx.doi.org/10.1039/C0EE00517G | 36363 | 300 | 61504 | 0.1182170543 | 62 | 8
1000 |  | 0.0172 | 287.5 | 0.480559593 | 8 |  |  | 0.000480559593 | 0.7172531239 | 0.67 | 0.03 | Ca2.97Na0.03AlSb3 | Ca3-xNaxAlSb3 |  | Ca3AlSb3 | 58.13953488 | 0.480559593 | solid state reaction, Ar | polycrystalline | Zevalkink2011EES | http://dx.doi.org/10.1039/c0ee00517g |  |  | 822.88 | 4 | 7 | 28 | 29.38857143 | Cordier | http://dx.doi.org/10.1039/C0EE00517G | 36363 | 300 | 82656.25 | 0.2117320375 | 62 | 8
300 |  | 0.0589 | 81.5 | 0.003383149406 | 8 |  |  | 1.127716469e-05 | 0.002050393579 | 1.65 | 0.06 | Ca2.94Na0.06AlSb3 | Ca3-xNaxAlSb3 |  | Ca3AlSb3 | 16.97792869 | 0.003383149406 | solid state reaction, Ar | polycrystalline | Zevalkink2011EES | http://dx.doi.org/10.1039/c0ee00517g |  | *seebeck extrapolated from 333 K | 822.88 | 4 | 7 | 28 | 29.38857143 | Cordier | http://dx.doi.org/10.1039/C0EE00517G | 36363 | 300 | 6642.25 | 0.007532026547 | 62 | 8
400 |  | 0.0337 | 150 | 0.02670623145 | 8 |  |  | 6.676557864e-05 | 0.0210285287 | 1.27 | 0.06 | Ca2.94Na0.06AlSb3 | Ca3-xNaxAlSb3 |  | Ca3AlSb3 | 29.6735905 | 0.02670623145 | solid state reaction, Ar | polycrystalline | Zevalkink2011EES | http://dx.doi.org/10.1039/c0ee00517g |  |  | 822.88 | 4 | 7 | 28 | 29.38857143 | Cordier | http://dx.doi.org/10.1039/C0EE00517G | 36363 | 300 | 22500 | 0.02280427113 | 62 | 8
700 |  | 0.0138 | 233 | 0.2753789855 | 8 |  |  | 0.0003933985507 | 0.3202081227 | 0.86 | 0.06 | Ca2.94Na0.06AlSb3 | Ca3-xNaxAlSb3 |  | Ca3AlSb3 | 72.46376812 | 0.2753789855 | solid state reaction, Ar | polycrystalline | Zevalkink2011EES | http://dx.doi.org/10.1039/c0ee00517g |  |  | 822.88 | 4 | 7 | 28 | 29.38857143 | Cordier | http://dx.doi.org/10.1039/C0EE00517G | 36363 | 300 | 54289 | 0.1439164139 | 62 | 8
1000 |  | 0.0134 | 262 | 0.5122686567 | 8 |  |  | 0.0005122686567 | 0.7339092503 | 0.698 | 0.06 | Ca2.94Na0.06AlSb3 | Ca3-xNaxAlSb3 |  | Ca3AlSb3 | 74.62686567 | 0.5122686567 | solid state reaction, Ar | polycrystalline | Zevalkink2011EES | http://dx.doi.org/10.1039/c0ee00517g |  |  | 822.88 | 4 | 7 | 28 | 29.38857143 | Cordier | http://dx.doi.org/10.1039/C0EE00517G | 36363 | 300 | 68644 | 0.260873284 | 62 | 8
300 |  | 0.0275 | 112.6 | 0.01383137455 | 8 |  |  | 4.610458182e-05 | 0.008698977702 | 1.59 | 0.15 | Ca2.85Na0.15AlSb3 | Ca3-xNaxAlSb3 |  | Ca3AlSb3 | 36.36363636 | 0.01383137455 | solid state reaction, Ar | polycrystalline | Zevalkink2011EES | http://dx.doi.org/10.1039/c0ee00517g |  | *seebeck extrapolated from 333 K | 822.88 | 4 | 7 | 28 | 29.38857143 | Cordier | http://dx.doi.org/10.1039/C0EE00517G | 36363 | 300 | 12678.76 | 0.01674099485 | 62 | 8
400 |  | 0.0187 | 152 | 0.04942032086 | 8 |  |  | 0.0001235508021 | 0.03985509746 | 1.24 | 0.15 | Ca2.85Na0.15AlSb3 | Ca3-xNaxAlSb3 |  | Ca3AlSb3 | 53.47593583 | 0.04942032086 | solid state reaction, Ar | polycrystalline | Zevalkink2011EES | http://dx.doi.org/10.1039/c0ee00517g |  |  | 822.88 | 4 | 7 | 28 | 29.38857143 | Cordier | http://dx.doi.org/10.1039/C0EE00517G | 36363 | 300 | 23104 | 0.04209073659 | 62 | 8
700 |  | 0.0122 | 215 | 0.2652254098 | 8 |  |  | 0.0003788934426 | 0.3157445355 | 0.84 | 0.15 | Ca2.85Na0.15AlSb3 | Ca3-xNaxAlSb3 |  | Ca3AlSb3 | 81.96721311 | 0.2652254098 | solid state reaction, Ar | polycrystalline | Zevalkink2011EES | http://dx.doi.org/10.1039/c0ee00517g |  |  | 822.88 | 4 | 7 | 28 | 29.38857143 | Cordier | http://dx.doi.org/10.1039/C0EE00517G | 36363 | 300 | 46225 | 0.1666666667 | 62 | 8
1000 |  | 0.0125 | 243 | 0.472392 | 8 |  |  | 0.000472392 | 0.6946941176 | 0.68 | 0.15 | Ca2.85Na0.15AlSb3 | Ca3-xNaxAlSb3 |  | Ca3AlSb3 | 80 | 0.472392 | solid state reaction, Ar | polycrystalline | Zevalkink2011EES | http://dx.doi.org/10.1039/c0ee00517g |  | *seebeck, kappa extrapolated from800K | 822.88 | 4 | 7 | 28 | 29.38857143 | Cordier | http://dx.doi.org/10.1039/C0EE00517G | 36363 | 300 | 59049 | 0.2870588235 | 62 | 8
300 |  | 0.0475 | -191 | 0.02304063158 | 11 |  |  | 7.680210526e-05 | 0.004049320137 | 5.69 | 0 | Fe0.998Co0.002Si2 | (Fe0.998Co0.002Si2)1-x(Y2O3)x |  | FeSi2 | 21.05263158 | 0.02304063158 | arc-melted, Ar | polycrystalline | Ito2006JAC | http://dx.doi.org/10.1016/j.jallcom.2005.04.060 |  | *extrapolated from 315 K | 601.91 | 16 | 3 | 48 | 12.53979167 | Dusausoy | http://dx.doi.org/10.1107/S0567740871003765 | 9119 | 300 | 36481 | 0.002708352604 | 64 | 16
400 |  | 0.026 | -183 | 0.05152153846 | 11 |  |  | 0.0001288038462 | 0.009648228176 | 5.34 | 0 | Fe0.998Co0.002Si2 | (Fe0.998Co0.002Si2)1-x(Y2O3)x |  | FeSi2 | 38.46153846 | 0.05152153846 | arc-melted, Ar | polycrystalline | Ito2006JAC | http://dx.doi.org/10.1016/j.jallcom.2005.04.060 |  |  | 601.91 | 16 | 3 | 48 | 12.53979167 | Dusausoy | http://dx.doi.org/10.1107/S0567740871003765 | 9119 | 300 | 33489 | 0.007029674445 | 64 | 16
700 |  | 0.0123 | -180.6 | 0.185621561 | 11 |  |  | 0.0002651736585 | 0.03788195122 | 4.9 | 0 | Fe0.998Co0.002Si2 | (Fe0.998Co0.002Si2)1-x(Y2O3)x |  | FeSi2 | 81.30081301 | 0.185621561 | arc-melted, Ar | polycrystalline | Ito2006JAC | http://dx.doi.org/10.1016/j.jallcom.2005.04.060 |  |  | 601.91 | 16 | 3 | 48 | 12.53979167 | Dusausoy | http://dx.doi.org/10.1107/S0567740871003765 | 9119 | 300 | 32616.36 | 0.02833914053 | 64 | 16
1000 |  | 0.00605 | -87.3 | 0.1259717355 | 11 |  |  | 0.0001259717355 | 0.02509397122 | 5.02 | 0 | Fe0.998Co0.002Si2 | (Fe0.998Co0.002Si2)1-x(Y2O3)x |  | FeSi2 | 165.2892562 | 0.1259717355 | arc-melted, Ar | polycrystalline | Ito2006JAC | http://dx.doi.org/10.1016/j.jallcom.2005.04.060 |  |  | 601.91 | 16 | 3 | 48 | 12.53979167 | Dusausoy | http://dx.doi.org/10.1107/S0567740871003765 | 9119 | 300 | 7621.29 | 0.08033979783 | 64 | 16
300 |  | 0.1275 | -318 | 0.02379388235 | 11 |  |  | 7.931294118e-05 | 0.005183852364 | 4.59 | 2 | Fe0.978Co0.00196Si1.96Y0.04O0.06 | (Fe0.998Co0.002Si2)1-x(Y2O3)x |  | FeSi2 | 7.843137255 | 0.02379388235 | arc-melted, Ar | polycrystalline | Ito2006JAC | http://dx.doi.org/10.1016/j.jallcom.2005.04.060 |  | *extrapolated from 315 K | 601.91 | 16 | 3 | 48 | 12.53979167 | Dusausoy | http://dx.doi.org/10.1107/S0567740871003765 | 9119 | 300 | 101124 | 0.001250800974 | 64 | 16
400 |  | 0.0563 | -327 | 0.07597087034 | 11 |  |  | 0.0001899271758 | 0.01857478492 | 4.09 | 2 | Fe0.978Co0.00196Si1.96Y0.04O0.06 | (Fe0.998Co0.002Si2)1-x(Y2O3)x |  | FeSi2 | 17.76198934 | 0.07597087034 | arc-melted, Ar | polycrystalline | Ito2006JAC | http://dx.doi.org/10.1016/j.jallcom.2005.04.060 |  |  | 601.91 | 16 | 3 | 48 | 12.53979167 | Dusausoy | http://dx.doi.org/10.1107/S0567740871003765 | 9119 | 300 | 106929 | 0.004238557848 | 64 | 16
700 |  | 0.024 | -287 | 0.2402429167 | 11 |  |  | 0.0003432041667 | 0.06082099156 | 3.95 | 2 | Fe0.978Co0.00196Si1.96Y0.04O0.06 | (Fe0.998Co0.002Si2)1-x(Y2O3)x |  | FeSi2 | 41.66666667 | 0.2402429167 | arc-melted, Ar | polycrystalline | Ito2006JAC | http://dx.doi.org/10.1016/j.jallcom.2005.04.060 |  |  | 601.91 | 16 | 3 | 48 | 12.53979167 | Dusausoy | http://dx.doi.org/10.1107/S0567740871003765 | 9119 | 300 | 82369 | 0.01801687764 | 64 | 16
1000 |  | 0.0122 | -100.8 | 0.08328393443 | 11 |  |  | 8.328393443e-05 | 0.01978240723 | 4.21 | 2 | Fe0.978Co0.00196Si1.96Y0.04O0.06 | (Fe0.998Co0.002Si2)1-x(Y2O3)x |  | FeSi2 | 81.96721311 | 0.08328393443 | arc-melted, Ar | polycrystalline | Ito2006JAC | http://dx.doi.org/10.1016/j.jallcom.2005.04.060 |  |  | 601.91 | 16 | 3 | 48 | 12.53979167 | Dusausoy | http://dx.doi.org/10.1107/S0567740871003765 | 9119 | 300 | 10160.64 | 0.04750593824 | 64 | 16
300 |  | 0.27 | -226 | 0.005675111111 | 11 |  |  | 1.891703704e-05 | 0.001984304584 | 2.86 | 6 | Fe0.978Co0.00196Si1.96Y0.12O0.18 | (Fe0.998Co0.002Si2)1-x(Y2O3)x |  | FeSi2 | 3.703703704 | 0.005675111111 | arc-melted, Ar | polycrystalline | Ito2006JAC | http://dx.doi.org/10.1016/j.jallcom.2005.04.060 |  | *extrapolated from 315 K | 601.91 | 16 | 3 | 48 | 12.53979167 | Dusausoy | http://dx.doi.org/10.1107/S0567740871003765 | 9119 | 300 | 51076 | 0.0009479409479 | 64 | 16
400 |  | 0.1495 | -227 | 0.01378702341 | 11 |  |  | 3.446755853e-05 | 0.005222357353 | 2.64 | 6 | Fe0.978Co0.00196Si1.96Y0.12O0.18 | (Fe0.998Co0.002Si2)1-x(Y2O3)x |  | FeSi2 | 6.688963211 | 0.01378702341 | arc-melted, Ar | polycrystalline | Ito2006JAC | http://dx.doi.org/10.1016/j.jallcom.2005.04.060 |  |  | 601.91 | 16 | 3 | 48 | 12.53979167 | Dusausoy | http://dx.doi.org/10.1107/S0567740871003765 | 9119 | 300 | 51529 | 0.002472889429 | 64 | 16
700 |  | 0.0518 | -222 | 0.0666 | 11 |  |  | 9.514285714e-05 | 0.0225 | 2.96 | 6 | Fe0.978Co0.00196Si1.96Y0.12O0.18 | (Fe0.998Co0.002Si2)1-x(Y2O3)x |  | FeSi2 | 19.30501931 | 0.0666 | arc-melted, Ar | polycrystalline | Ito2006JAC | http://dx.doi.org/10.1016/j.jallcom.2005.04.060 |  |  | 601.91 | 16 | 3 | 48 | 12.53979167 | Dusausoy | http://dx.doi.org/10.1107/S0567740871003765 | 9119 | 300 | 49284 | 0.0111395179 | 64 | 16
1000 |  | 0.0214 | -68 | 0.02160747664 | 11 |  |  | 2.160747664e-05 | 0.006710396471 | 3.22 | 6 | Fe0.978Co0.00196Si1.96Y0.12O0.18 | (Fe0.998Co0.002Si2)1-x(Y2O3)x |  | FeSi2 | 46.72897196 | 0.02160747664 | arc-melted, Ar | polycrystalline | Ito2006JAC | http://dx.doi.org/10.1016/j.jallcom.2005.04.060 |  |  | 601.91 | 16 | 3 | 48 | 12.53979167 | Dusausoy | http://dx.doi.org/10.1107/S0567740871003765 | 9119 | 300 | 4624 | 0.03540953155 | 64 | 16
300 |  | 0.4571 | 470 | 0.01449792168 | 8 |  |  | 4.83264056e-05 | 0.009414234857 | 1.54 | 0 | Ca5Al2Sb6 | Ca5-xNaxAl2Sb6 |  | Ca3AlSb3 | 2.187705097 | 0.01449792168 | solid state reaction, Ar | polycrystalline | Toberer2010AFM | http://dx.doi.org/10.1002/adfm.201000970 |  |  | 770.68 | 2 | 13 | 26 | 29.64153846 | Yan | http://dx.doi.org/10.1039/C1JM11463H | 183853 | 300 | 220900 | 0.001039870215 | 55 | 8
400 |  | 0.409 | 463 | 0.02096518337 | 8 |  |  | 5.241295844e-05 | 0.01704486453 | 1.23 | 0 | Ca5Al2Sb6 | Ca5-xNaxAl2Sb6 |  | Ca3AlSb3 | 2.444987775 | 0.02096518337 | solid state reaction, Ar | polycrystalline | Toberer2010AFM | http://dx.doi.org/10.1002/adfm.201000970 |  |  | 770.68 | 2 | 13 | 26 | 29.64153846 | Yan | http://dx.doi.org/10.1039/C1JM11463H | 183853 | 300 | 214369 | 0.001940087861 | 55 | 8
700 |  | 0.2349 | 390 | 0.0453256705 | 8 |  |  | 6.475095785e-05 | 0.05932679385 | 0.764 | 0 | Ca5Al2Sb6 | Ca5-xNaxAl2Sb6 |  | Ca3AlSb3 | 4.257130694 | 0.0453256705 | solid state reaction, Ar | polycrystalline | Toberer2010AFM | http://dx.doi.org/10.1002/adfm.201000970 |  |  | 770.68 | 2 | 13 | 26 | 29.64153846 | Yan | http://dx.doi.org/10.1039/C1JM11463H | 183853 | 300 | 152100 | 0.009517250295 | 55 | 8
300 |  | 0.0332 | 193 | 0.03365873494 | 8 |  |  | 0.0001121957831 | 0.02258975499 | 1.49 | 0.05 | Ca4.95Na0.05Al2Sb6 | Ca5-xNaxAl2Sb6 |  | Ca3AlSb3 | 30.12048193 | 0.03365873494 | solid state reaction, Ar | polycrystalline | Toberer2010AFM | http://dx.doi.org/10.1002/adfm.201000970 |  |  | 770.68 | 2 | 13 | 26 | 29.64153846 | Yan | http://dx.doi.org/10.1039/C1JM11463H | 183853 | 300 | 37249 | 0.01479744481 | 55 | 8
400 |  | 0.0224 | 219.9 | 0.08635001786 | 8 |  |  | 0.0002158750446 | 0.07195834821 | 1.2 | 0.05 | Ca4.95Na0.05Al2Sb6 | Ca5-xNaxAl2Sb6 |  | Ca3AlSb3 | 44.64285714 | 0.08635001786 | solid state reaction, Ar | polycrystalline | Toberer2010AFM | http://dx.doi.org/10.1002/adfm.201000970 |  |  | 770.68 | 2 | 13 | 26 | 29.64153846 | Yan | http://dx.doi.org/10.1039/C1JM11463H | 183853 | 300 | 48356.01 | 0.03630952381 | 55 | 8
700 |  | 0.0181 | 261.7 | 0.2648664254 | 8 |  |  | 0.0003783806077 | 0.3179668973 | 0.833 | 0.05 | Ca4.95Na0.05Al2Sb6 | Ca5-xNaxAl2Sb6 |  | Ca3AlSb3 | 55.24861878 | 0.2648664254 | solid state reaction, Ar | polycrystalline | Toberer2010AFM | http://dx.doi.org/10.1002/adfm.201000970 |  |  | 770.68 | 2 | 13 | 26 | 29.64153846 | Yan | http://dx.doi.org/10.1039/C1JM11463H | 183853 | 300 | 68486.89 | 0.1132828822 | 55 | 8
300 |  | 0.00506 | 142.7 | 0.1207309684 | 8 |  |  | 0.0004024365613 | 0.08326273681 | 1.45 | 0.25 | Ca4.75Na0.25Al2Sb6 | Ca5-xNaxAl2Sb6 |  | Ca3AlSb3 | 197.6284585 | 0.1207309684 | solid state reaction, Ar | polycrystalline | Toberer2010AFM | http://dx.doi.org/10.1002/adfm.201000970 |  |  | 770.68 | 2 | 13 | 26 | 29.64153846 | Yan | http://dx.doi.org/10.1039/C1JM11463H | 183853 | 300 | 20363.29 | 0.09976829767 | 55 | 8
400 |  | 0.00544 | 161 | 0.1905955882 | 8 |  |  | 0.0004764889706 | 0.1643065416 | 1.16 | 0.25 | Ca4.75Na0.25Al2Sb6 | Ca5-xNaxAl2Sb6 |  | Ca3AlSb3 | 183.8235294 | 0.1905955882 | solid state reaction, Ar | polycrystalline | Toberer2010AFM | http://dx.doi.org/10.1002/adfm.201000970 |  |  | 770.68 | 2 | 13 | 26 | 29.64153846 | Yan | http://dx.doi.org/10.1039/C1JM11463H | 183853 | 300 | 25921 | 0.1546653144 | 55 | 8
700 |  | 0.00733 | 200.8 | 0.3850538608 | 8 |  |  | 0.0005500769441 | 0.4695778791 | 0.82 | 0.25 | Ca4.75Na0.25Al2Sb6 | Ca5-xNaxAl2Sb6 |  | Ca3AlSb3 | 136.425648 | 0.3850538608 | solid state reaction, Ar | polycrystalline | Toberer2010AFM | http://dx.doi.org/10.1002/adfm.201000970 |  |  | 770.68 | 2 | 13 | 26 | 29.64153846 | Yan | http://dx.doi.org/10.1039/C1JM11463H | 183853 | 300 | 40320.64 | 0.2841646425 | 55 | 8
1000 |  | 0.00939 | 207 | 0.4563258786 | 8 |  |  | 0.0004563258786 | 0.6491122028 | 0.703 | 0.25 | Ca4.75Na0.25Al2Sb6 | Ca5-xNaxAl2Sb6 |  | Ca3AlSb3 | 106.4962726 | 0.4563258786 | solid state reaction, Ar | polycrystalline | Toberer2010AFM | http://dx.doi.org/10.1002/adfm.201000970 |  |  | 770.68 | 2 | 13 | 26 | 29.64153846 | Yan | http://dx.doi.org/10.1039/C1JM11463H | 183853 | 300 | 42849 | 0.3696314441 | 55 | 8
300 |  | 0.8878471482 | -413.391 | 0.00577437634 | 4 |  |  | 1.924792113e-05 |  |  | 0.01 | Fe1.98Ti0.02O3 | (Fe1-xMx)2O3 |  | Fe2TiO3 | 11263.2 | 0.00577437634 | solid state reaction, air | polycrystalline | Muta2002JAC | http://dx.doi.org/10.1016/S0925-8388(01)01804-7 |  | Unit Cell = (Fe1.831 Ti0.169) O3 | 101.11 | 2 | 5 | 10 | 10.111 | Harrison | http://dx.doi.org/10.2138/​am.2010.3402 | 168009 | 293 | 170892.1189 |  | 2 | 2
400 |  | 0.4919056918 | -402.826 | 0.01319511353 | 4 |  |  | 3.298778383e-05 |  |  | 0.01 | Fe1.98Ti0.02O3 | (Fe1-xMx)2O3 |  | Fe2TiO3 | 20329.1 | 0.01319511353 | solid state reaction, air | polycrystalline | Muta2002JAC | http://dx.doi.org/10.1016/S0925-8388(01)01804-7 |  |  | 101.11 | 2 | 5 | 10 | 10.111 | Harrison | http://dx.doi.org/10.2138/​am.2010.3402 | 168009 | 293 | 162268.7863 |  | 2 | 2
700 |  | 0.1797268152 | -370.393 | 0.05343314073 | 4 |  |  | 7.633305818e-05 |  |  | 0.01 | Fe1.98Ti0.02O3 | (Fe1-xMx)2O3 |  | Fe2TiO3 | 55640 | 0.05343314073 | solid state reaction, air | polycrystalline | Muta2002JAC | http://dx.doi.org/10.1016/S0925-8388(01)01804-7 |  |  | 101.11 | 2 | 5 | 10 | 10.111 | Harrison | http://dx.doi.org/10.2138/​am.2010.3402 | 168009 | 293 | 137190.9744 |  | 2 | 2
1000 |  | 0.1381087662 | -371.867 | 0.1001276527 | 4 |  |  | 0.0001001276527 |  |  | 0.01 | Fe1.98Ti0.02O3 | (Fe1-xMx)2O3 |  | Fe2TiO3 | 72406.7 | 0.1001276527 | solid state reaction, air | polycrystalline | Muta2002JAC | http://dx.doi.org/10.1016/S0925-8388(01)01804-7 |  |  | 101.11 | 2 | 5 | 10 | 10.111 | Harrison | http://dx.doi.org/10.2138/​am.2010.3402 | 168009 | 293 | 138285.0657 |  | 2 | 2
300 |  | 0.376396903 | -366.462 | 0.01070367979 | 4 |  |  | 3.567893263e-05 | 0.001368757006 | 7.82 | 0.02 | Fe1.96Ti0.04O3 | (Fe1-xMx)2O3 |  | Fe2TiO3 | 26567.7 | 0.01070367979 | solid state reaction, air | polycrystalline | Muta2002JAC | http://dx.doi.org/10.1016/S0925-8388(01)01804-7 |  |  | 101.11 | 2 | 5 | 10 | 10.111 | Harrison | http://dx.doi.org/10.2138/​am.2010.3402 | 168009 | 293 | 134294.3974 | 2.486899795 | 2 | 2
400 |  | 0.2139234197 | -343.857 | 0.02210840433 | 4 |  |  | 5.527101082e-05 | 0.003218108345 | 6.87 | 0.02 | Fe1.96Ti0.04O3 | (Fe1-xMx)2O3 |  | Fe2TiO3 | 46745.7 | 0.02210840433 | solid state reaction, air | polycrystalline | Muta2002JAC | http://dx.doi.org/10.1016/S0925-8388(01)01804-7 |  |  | 101.11 | 2 | 5 | 10 | 10.111 | Harrison | http://dx.doi.org/10.2138/​am.2010.3402 | 168009 | 293 | 118237.6364 | 6.641019389 | 2 | 2
700 |  | 0.09422584049 | -322.973 | 0.07749263973 | 4 |  |  | 0.000110703771 | 0.01648779569 | 4.7 | 0.02 | Fe1.96Ti0.04O3 | (Fe1-xMx)2O3 |  | Fe2TiO3 | 106128 | 0.07749263973 | solid state reaction, air | polycrystalline | Muta2002JAC | http://dx.doi.org/10.1016/S0925-8388(01)01804-7 |  |  | 101.11 | 2 | 5 | 10 | 10.111 | Harrison | http://dx.doi.org/10.2138/​am.2010.3402 | 168009 | 293 | 104311.5587 | 38.56736681 | 2 | 2
1000 |  | 0.07209961283 | -328.378 | 0.1495599028 | 4 |  |  | 0.0001495599028 | 0.04224856012 | 3.54 | 0.02 | Fe1.96Ti0.04O3 | (Fe1-xMx)2O3 |  | Fe2TiO3 | 138697 | 0.1495599028 | solid state reaction, air | polycrystalline | Muta2002JAC | http://dx.doi.org/10.1016/S0925-8388(01)01804-7 |  |  | 101.11 | 2 | 5 | 10 | 10.111 | Harrison | http://dx.doi.org/10.2138/​am.2010.3402 | 168009 | 293 | 107832.1109 | 95.59906215 | 2 | 2
300 |  | 0.4115209402 | -335.012 | 0.008181822296 | 4 |  |  | 2.727274099e-05 | 0.001280410375 | 6.39 | 0.03 | Fe1.94Ti0.06O3 | (Fe1-xMx)2O3 |  | Fe2TiO3 | 24300.1 | 0.008181822296 | solid state reaction, air | polycrystalline | Muta2002JAC | http://dx.doi.org/10.1016/S0925-8388(01)01804-7 |  |  | 101.11 | 2 | 5 | 10 | 10.111 | Harrison | http://dx.doi.org/10.2138/​am.2010.3402 | 168009 | 293 | 112233.0401 | 2.783673427 | 2 | 2
400 |  | 0.2058985826 | -308.722 | 0.01851577064 | 4 |  |  | 4.628942661e-05 | 0.003122389653 | 5.93 | 0.03 | Fe1.94Ti0.06O3 | (Fe1-xMx)2O3 |  | Fe2TiO3 | 48567.6 | 0.01851577064 | solid state reaction, air | polycrystalline | Muta2002JAC | http://dx.doi.org/10.1016/S0925-8388(01)01804-7 |  |  | 101.11 | 2 | 5 | 10 | 10.111 | Harrison | http://dx.doi.org/10.2138/​am.2010.3402 | 168009 | 293 | 95309.27328 | 7.993588128 | 2 | 2
700 |  | 0.07587080719 | -292.015 | 0.07867443931 | 4 |  |  | 0.0001123920562 | 0.01812775099 | 4.34 | 0.03 | Fe1.94Ti0.06O3 | (Fe1-xMx)2O3 |  | Fe2TiO3 | 131803 | 0.07867443931 | solid state reaction, air | polycrystalline | Muta2002JAC | http://dx.doi.org/10.1016/S0925-8388(01)01804-7 |  |  | 101.11 | 2 | 5 | 10 | 10.111 | Harrison | http://dx.doi.org/10.2138/​am.2010.3402 | 168009 | 293 | 85272.76023 | 51.87085806 | 2 | 2
1000 |  | 0.05756356457 | -294.717 | 0.1508907774 | 4 |  |  | 0.0001508907774 | 0.04504202311 | 3.35 | 0.03 | Fe1.94Ti0.06O3 | (Fe1-xMx)2O3 |  | Fe2TiO3 | 173721 | 0.1508907774 | solid state reaction, air | polycrystalline | Muta2002JAC | http://dx.doi.org/10.1016/S0925-8388(01)01804-7 |  |  | 101.11 | 2 | 5 | 10 | 10.111 | Harrison | http://dx.doi.org/10.2138/​am.2010.3402 | 168009 | 293 | 86858.11009 | 126.5311164 | 2 | 2
300 |  | 1 | -427.641 | 0.005486304746 | 4 |  |  | 1.828768249e-05 |  |  | 0.01 | Fe1.98Sn0.02O3 | (Fe1-xMx)2O3 |  | Fe2TiO3 | 10000 | 0.005486304746 | solid state reaction, air | polycrystalline | Muta2002JAC | http://dx.doi.org/10.1016/S0925-8388(01)01804-7 |  | Unit Cell = Fe1.874 Sn0.096 O3 | 303.23 | 6 | 5 | 30 | 10.10766667 | Berry | http://dx.doi.org/10.1006/jssc.1997.7363 | 84729 | 300 | 182876.8249 |  | 167 | 12
400 |  | 0.5154400054 | -413.391 | 0.01326184364 | 4 |  |  | 3.315460909e-05 |  |  | 0.01 | Fe1.98Sn0.02O3 | (Fe1-xMx)2O3 |  | Fe2TiO3 | 19400.9 | 0.01326184364 | solid state reaction, air | polycrystalline | Muta2002JAC | http://dx.doi.org/10.1016/S0925-8388(01)01804-7 |  |  | 303.23 | 6 | 5 | 30 | 10.10766667 | Berry | http://dx.doi.org/10.1006/jssc.1997.7363 | 84729 | 300 | 170892.1189 |  | 167 | 12
700 |  | 0.2130165919 | -373.833 | 0.04592401816 | 4 |  |  | 6.560574022e-05 |  |  | 0.01 | Fe1.98Sn0.02O3 | (Fe1-xMx)2O3 |  | Fe2TiO3 | 46944.7 | 0.04592401816 | solid state reaction, air | polycrystalline | Muta2002JAC | http://dx.doi.org/10.1016/S0925-8388(01)01804-7 |  |  | 303.23 | 6 | 5 | 30 | 10.10766667 | Berry | http://dx.doi.org/10.1006/jssc.1997.7363 | 84729 | 300 | 139751.1119 |  | 167 | 12
1000 |  | 0.1623049906 | -374.57 | 0.08644385143 | 4 |  |  | 8.644385143e-05 |  |  | 0.01 | Fe1.98Sn0.02O3 | (Fe1-xMx)2O3 |  | Fe2TiO3 | 61612.4 | 0.08644385143 | solid state reaction, air | polycrystalline | Muta2002JAC | http://dx.doi.org/10.1016/S0925-8388(01)01804-7 |  |  | 303.23 | 6 | 5 | 30 | 10.10766667 | Berry | http://dx.doi.org/10.1006/jssc.1997.7363 | 84729 | 300 | 140302.6849 |  | 167 | 12
300 |  | 0.4674579171 | -364.496 | 0.008526371839 | 4 |  |  | 2.842123946e-05 | 0.001246545591 | 6.84 | 0.02 | Fe1.96Sn0.04O3 | (Fe1-xMx)2O3 |  | Fe2TiO3 | 21392.3 | 0.008526371839 | solid state reaction, air | polycrystalline | Muta2002JAC | http://dx.doi.org/10.1016/S0925-8388(01)01804-7 |  |  | 303.23 | 6 | 5 | 30 | 10.10766667 | Berry | http://dx.doi.org/10.1006/jssc.1997.7363 | 84729 | 300 | 132857.334 | 2.289351404 | 167 | 12
400 |  | 0.2634296432 | -335.504 | 0.0170919161 | 4 |  |  | 4.272979026e-05 | 0.002770164684 | 6.17 | 0.02 | Fe1.96Sn0.04O3 | (Fe1-xMx)2O3 |  | Fe2TiO3 | 37960.8 | 0.0170919161 | solid state reaction, air | polycrystalline | Muta2002JAC | http://dx.doi.org/10.1016/S0925-8388(01)01804-7 |  |  | 303.23 | 6 | 5 | 30 | 10.10766667 | Berry | http://dx.doi.org/10.1006/jssc.1997.7363 | 84729 | 300 | 112562.934 | 6.004820227 | 167 | 12
700 |  | 0.1074893182 | -317.813 | 0.06577730069 | 4 |  |  | 9.396757242e-05 | 0.01558703808 | 4.22 | 0.02 | Fe1.96Sn0.04O3 | (Fe1-xMx)2O3 |  | Fe2TiO3 | 93032.5 | 0.06577730069 | solid state reaction, air | polycrystalline | Muta2002JAC | http://dx.doi.org/10.1016/S0925-8388(01)01804-7 |  |  | 303.23 | 6 | 5 | 30 | 10.10766667 | Berry | http://dx.doi.org/10.1006/jssc.1997.7363 | 84729 | 300 | 101005.103 | 37.65391232 | 167 | 12
1000 |  | 0.08728897889 | -323.464 | 0.1198650283 | 4 |  |  | 0.0001198650283 | 0.038917217 | 3.08 | 0.02 | Fe1.96Sn0.04O3 | (Fe1-xMx)2O3 |  | Fe2TiO3 | 114562 | 0.1198650283 | solid state reaction, air | polycrystalline | Muta2002JAC | http://dx.doi.org/10.1016/S0925-8388(01)01804-7 |  |  | 303.23 | 6 | 5 | 30 | 10.10766667 | Berry | http://dx.doi.org/10.1006/jssc.1997.7363 | 84729 | 300 | 104628.9593 | 90.75690909 | 167 | 12
300 |  | 0.000588239 | -26.5219 | 0.03587374416 | 5 |  |  | 0.0001195791472 | 0.01552975937 | 2.31 |  | Ba7SrAl16Si30 | Ba8-ySryAl14Si32 |  |  | 1699.98929 | 0.03587374416 | flux (Al), dynamic vacuum | polycrystalline | Roudebush2011JSSC | http://dx.doi.org/10.1016/j.jssc.2011.02.027 |  |  | 1193 | 1 | 55 | 55 | 21.69090909 | Roudebush | http://dx.doi.org/10.1016/j.jssc.2011.02.027 | 380509 | 90 | 703.4111796 | 0.5386979049 | 223 | 48
400 |  | 0.000660331 | -33.747 | 0.06898722059 | 5 |  |  | 0.0001724680515 | 0.02960824918 | 2.33 |  | Ba7SrAl16Si30 | Ba8-ySryAl14Si32 |  |  | 1514.392025 | 0.06898722059 | flux (Al), dynamic vacuum | polycrystalline | Roudebush2011JSSC | http://dx.doi.org/10.1016/j.jssc.2011.02.027 |  |  | 1193 | 1 | 55 | 55 | 21.69090909 | Roudebush | http://dx.doi.org/10.1016/j.jssc.2011.02.027 | 380509 | 90 | 1138.860009 | 0.6343547708 | 223 | 48
700 |  | 0.00087797 | -53.1525 | 0.225250496 | 5 |  |  | 0.0003217864228 | 0.09156524226 | 2.46 |  | Ba7SrAl16Si30 | Ba8-ySryAl14Si32 |  |  | 1138.991082 | 0.225250496 | flux (Al), dynamic vacuum | polycrystalline | Roudebush2011JSSC | http://dx.doi.org/10.1016/j.jssc.2011.02.027 |  |  | 1193 | 1 | 55 | 55 | 21.69090909 | Roudebush | http://dx.doi.org/10.1016/j.jssc.2011.02.027 | 380509 | 90 | 2825.188256 | 0.7908116941 | 223 | 48
1000 |  | 0.0011173 | -79.0454 | 0.559220913 | 5 |  |  | 0.000559220913 | 0.217595686 | 2.57 |  | Ba7SrAl16Si30 | Ba8-ySryAl14Si32 |  |  | 895.0147677 | 0.559220913 | flux (Al), dynamic vacuum | polycrystalline | Roudebush2011JSSC | http://dx.doi.org/10.1016/j.jssc.2011.02.027 |  |  | 1193 | 1 | 55 | 55 | 21.69090909 | Roudebush | http://dx.doi.org/10.1016/j.jssc.2011.02.027 | 380509 | 90 | 6248.175261 | 0.8497416472 | 223 | 48
300 |  | 2.91889 | -752.196 | 0.005815212177 | 4 |  |  | 1.938404059e-05 | 0.0001964598709 | 29.6 |  | Nd2CuO4 | Nd2(Cu0.98M0.02)O4 |  | Nd2CuO4 | 0.3425959868 | 0.005815212177 | solid state reaction, air | polycrystalline | Kurosaki2003JAC | http://dx.doi.org/10.1002/chin.200318015 |  | *Seebeck extrapolated from 700K, kappa extrapolated from 850 K | 189.28 | 2 | 7 | 14 | 13.52 | Kaluzhskikh | http://dx.doi.org/10.1016/j.jssc.2011.01.035 | 261375 | 298 | 565798.8224 | 8.472306161e-06 | 139 | 32
400 |  | 2.16164 | -618.425 | 0.007077024493 | 4 |  |  | 1.769256123e-05 | 0.0005165711309 | 13.7 |  | Nd2CuO4 | Nd2(Cu0.98M0.02)O4 |  | Nd2CuO4 | 0.4626117207 | 0.007077024493 | solid state reaction, air | polycrystalline | Kurosaki2003JAC | http://dx.doi.org/10.1002/chin.200318015 |  |  | 189.28 | 2 | 7 | 14 | 13.52 | Kaluzhskikh | http://dx.doi.org/10.1016/j.jssc.2011.01.035 | 261375 | 298 | 382449.4806 | 3.295686419e-05 | 139 | 32
700 |  | 0.0243757 | -99.7041 | 0.02854742752 | 4 |  |  | 4.078203931e-05 | 0.006813228525 | 4.19 |  | Nd2CuO4 | Nd2(Cu0.98M0.02)O4 |  | Nd2CuO4 | 41.02446289 | 0.02854742752 | solid state reaction, air | polycrystalline | Kurosaki2003JAC | http://dx.doi.org/10.1002/chin.200318015 |  |  | 189.28 | 2 | 7 | 14 | 13.52 | Kaluzhskikh | http://dx.doi.org/10.1016/j.jssc.2011.01.035 | 261375 | 298 | 9940.907557 | 0.01672309848 | 139 | 32
1000 |  | 0.00158489 | 26.268 | 0.04353663813 | 4 |  |  | 4.353663813e-05 | 0.01104990815 | 3.94 |  | Nd2CuO4 | Nd2(Cu0.98M0.02)O4 |  | Nd2CuO4 | 630.9586154 | 0.04353663813 | solid state reaction, air | polycrystalline | Kurosaki2003JAC | http://dx.doi.org/10.1002/chin.200318015 |  | *Seebeck extrapolated from 700K, kappa extrapolated from 850 K | 189.28 | 2 | 7 | 14 | 13.52 | Kaluzhskikh | http://dx.doi.org/10.1016/j.jssc.2011.01.035 | 261375 | 298 | 690.007824 | 0.3907459446 | 139 | 32
300 |  | 0.0594173 | -249.392 | 0.03140316187 | 4 |  |  | 0.0001046772062 | 0.003200811525 | 9.811 |  | Nd2Cu0.98Ni0.02O4 | Nd2(Cu0.98M0.02)O4 |  | Nd2CuO4 | 16.83011513 | 0.03140316187 | solid state reaction, air | polycrystalline | Kurosaki2003JAC | http://dx.doi.org/10.1002/chin.200318015 |  |  | 189.28 | 2 | 7 | 14 | 13.52 | Kaluzhskikh | http://dx.doi.org/10.1016/j.jssc.2011.01.035 | 261375 | 298 | 62196.36966 | 0.001255697103 | 139 | 32
400 |  | 0.038248 | -182.676 | 0.03489910163 | 4 |  |  | 8.724775407e-05 | 0.004346089866 | 8.03 |  | Nd2Cu0.98Ni0.02O4 | Nd2(Cu0.98M0.02)O4 |  | Nd2CuO4 | 26.14515792 | 0.03489910163 | solid state reaction, air | polycrystalline | Kurosaki2003JAC | http://dx.doi.org/10.1002/chin.200318015 |  | *kappa extrapolated from 325 K | 189.28 | 2 | 7 | 14 | 13.52 | Kaluzhskikh | http://dx.doi.org/10.1016/j.jssc.2011.01.035 | 261375 | 298 | 33370.52098 | 0.003177792544 | 139 | 32
700 |  | 0.0216164 | -98.5041 | 0.03142123759 | 4 |  |  | 4.488748227e-05 | 0.005984997636 | 5.25 |  | Nd2Cu0.98Ni0.02O4 | Nd2(Cu0.98M0.02)O4 |  | Nd2CuO4 | 46.26117207 | 0.03142123759 | solid state reaction, air | polycrystalline | Kurosaki2003JAC | http://dx.doi.org/10.1002/chin.200318015 |  |  | 189.28 | 2 | 7 | 14 | 13.52 | Kaluzhskikh | http://dx.doi.org/10.1016/j.jssc.2011.01.035 | 261375 | 298 | 9703.057717 | 0.01505030131 | 139 | 32
1000 |  | 0.0229546 | -82.6705 | 0.02977360342 | 4 |  |  | 2.977360342e-05 | 0.00763034429 | 3.902 |  | Nd2Cu0.98Ni0.02O4 | Nd2(Cu0.98M0.02)O4 |  | Nd2CuO4 | 43.56425292 | 0.02977360342 | solid state reaction, air | polycrystalline | Kurosaki2003JAC | http://dx.doi.org/10.1002/chin.200318015 |  | *Seebeck extrapolated from 700K | 189.28 | 2 | 7 | 14 | 13.52 | Kaluzhskikh | http://dx.doi.org/10.1016/j.jssc.2011.01.035 | 261375 | 298 | 6834.41157 | 0.02724161382 | 139 | 32
300 |  | 0.189785 | -343.219 | 0.01862095771 | 4 |  |  | 6.206985903e-05 | 0.001088944895 | 17.1 |  | Nd2Cu0.98Zn0.02O4 | Nd2(Cu0.98M0.02)O4 |  | Nd2CuO4 | 5.26912032 | 0.01862095771 | solid state reaction, air | polycrystalline | Kurosaki2003JAC | http://dx.doi.org/10.1002/chin.200318015 |  | *Seebeck extrapolated from 700K, kappa extrapolated from 850 K | 189.28 | 2 | 7 | 14 | 13.52 | Kaluzhskikh | http://dx.doi.org/10.1016/j.jssc.2011.01.035 | 261375 | 298 | 117799.282 | 0.000225555326 | 139 | 32
400 |  | 0.140548 | -294.38 | 0.02466334189 | 4 |  |  | 6.165835473e-05 | 0.002221922693 | 11.1 |  | Nd2Cu0.98Zn0.02O4 | Nd2(Cu0.98M0.02)O4 |  | Nd2CuO4 | 7.115006973 | 0.02466334189 | solid state reaction, air | polycrystalline | Kurosaki2003JAC | http://dx.doi.org/10.1002/chin.200318015 |  |  | 189.28 | 2 | 7 | 14 | 13.52 | Kaluzhskikh | http://dx.doi.org/10.1016/j.jssc.2011.01.035 | 261375 | 298 | 86659.5844 | 0.0006256078203 | 139 | 32
700 |  | 0.0763148 | -175.632 | 0.02829414425 | 4 |  |  | 4.042020607e-05 | 0.005420334148 | 5.22 |  | Nd2Cu0.98Zn0.02O4 | Nd2(Cu0.98M0.02)O4 |  | Nd2CuO4 | 13.10361817 | 0.02829414425 | solid state reaction, air | polycrystalline | Kurosaki2003JAC | http://dx.doi.org/10.1002/chin.200318015 |  |  | 189.28 | 2 | 7 | 14 | 13.52 | Kaluzhskikh | http://dx.doi.org/10.1016/j.jssc.2011.01.035 | 261375 | 298 | 30846.59942 | 0.00428754403 | 139 | 32
1000 |  | 0.0371163 | -63.6816 | 0.01092605184 | 4 |  |  | 1.092605184e-05 | 0.003009931636 | 3.63 |  | Nd2Cu0.98Zn0.02O4 | Nd2(Cu0.98M0.02)O4 |  | Nd2CuO4 | 26.9423407 | 0.01092605184 | solid state reaction, air | polycrystalline | Kurosaki2003JAC | http://dx.doi.org/10.1002/chin.200318015 |  | *Seebeck extrapolated from 700K | 189.28 | 2 | 7 | 14 | 13.52 | Kaluzhskikh | http://dx.doi.org/10.1016/j.jssc.2011.01.035 | 261375 | 298 | 4055.346179 | 0.01811000311 | 139 | 32
300 |  | 0.00053 | -45 | 0.1146226415 | 9 |  |  | 0.0003820754717 | 0.04771966757 | 2.402 | Sb1 | La3Te3.8Sb0.2 | La3Te4-xMx |  | La3Te4 | 1886.792453 | 0.1146226415 | solid state reaction, Ar | polycrystalline | May2010PRB | http://dx.doi.org/10.1103/PhysRevB.81.125205 |  |  | 893.06 | 4 | 7 | 28 | 31.895 | Bucher | http://dx.doi.org/10.1103/PhysRevB.11.500 | 642048 | 300 | 2025 | 0.5749925377 | 220 | 48
400 |  | 0.000589 | -46.6 | 0.1474743633 | 9 |  |  | 0.0003686859083 | 0.05716060594 | 2.58 | Sb1 | La3Te3.8Sb0.2 | La3Te4-xMx |  | La3Te4 | 1697.792869 | 0.1474743633 | solid state reaction, Ar | polycrystalline | May2010PRB | http://dx.doi.org/10.1103/PhysRevB.81.125205 |  |  | 893.06 | 4 | 7 | 28 | 31.895 | Bucher | http://dx.doi.org/10.1103/PhysRevB.11.500 | 642048 | 300 | 2171.56 | 0.6422658296 | 220 | 48
700 |  | 0.000802 | -67.6 | 0.3988568579 | 9 |  |  | 0.0005697955112 | 0.1466385507 | 2.72 | Sb1 | La3Te3.8Sb0.2 | La3Te4-xMx |  | La3Te4 | 1246.882793 | 0.3988568579 | solid state reaction, Ar | polycrystalline | May2010PRB | http://dx.doi.org/10.1103/PhysRevB.81.125205 |  |  | 893.06 | 4 | 7 | 28 | 31.895 | Bucher | http://dx.doi.org/10.1103/PhysRevB.11.500 | 642048 | 300 | 4569.76 | 0.782969048 | 220 | 48
1000 |  | 0.00103 | -87.8 | 0.748431068 | 9 |  |  | 0.000748431068 | 0.2813650631 | 2.66 | Sb1 | La3Te3.8Sb0.2 | La3Te4-xMx |  | La3Te4 | 970.8737864 | 0.748431068 | solid state reaction, Ar | polycrystalline | May2010PRB | http://dx.doi.org/10.1103/PhysRevB.81.125205 |  |  | 893.06 | 4 | 7 | 28 | 31.895 | Bucher | http://dx.doi.org/10.1103/PhysRevB.11.500 | 642048 | 300 | 7708.84 | 0.8905759544 | 220 | 48
300 |  | 0.0011 | -53 | 0.07660909091 | 9 |  |  | 0.0002553636364 | 0.03737028825 | 2.05 | Sb2 | La3Te3.65Sb0.35 | La3Te4-xMx |  | La3Te4 | 909.0909091 | 0.07660909091 | solid state reaction, Ar | polycrystalline | May2010PRB | http://dx.doi.org/10.1103/PhysRevB.81.125205 |  |  | 893.06 | 4 | 7 | 28 | 31.895 | Bucher | http://dx.doi.org/10.1103/PhysRevB.11.500 | 642048 | 300 | 2809 | 0.3246119734 | 220 | 48
400 |  | 0.00137 | -58 | 0.0982189781 | 9 |  |  | 0.0002455474453 | 0.04767911558 | 2.06 | Sb2 | La3Te3.65Sb0.35 | La3Te4-xMx |  | La3Te4 | 729.9270073 | 0.0982189781 | solid state reaction, Ar | polycrystalline | May2010PRB | http://dx.doi.org/10.1103/PhysRevB.81.125205 |  |  | 893.06 | 4 | 7 | 28 | 31.895 | Bucher | http://dx.doi.org/10.1103/PhysRevB.11.500 | 642048 | 300 | 3364 | 0.3458294947 | 220 | 48
700 |  | 0.00187 | -87.2 | 0.2846357219 | 9 |  |  | 0.0004066224599 | 0.1437554151 | 1.98 | Sb2 | La3Te3.65Sb0.35 | La3Te4-xMx |  | La3Te4 | 534.7593583 | 0.2846357219 | solid state reaction, Ar | polycrystalline | May2010PRB | http://dx.doi.org/10.1103/PhysRevB.81.125205 |  |  | 893.06 | 4 | 7 | 28 | 31.895 | Bucher | http://dx.doi.org/10.1103/PhysRevB.11.500 | 642048 | 300 | 7603.84 | 0.4612974666 | 220 | 48
1000 |  | 0.00225 | -117.3 | 0.611524 | 9 |  |  | 0.000611524 | 0.3305535135 | 1.85 | Sb2 | La3Te3.65Sb0.35 | La3Te4-xMx |  | La3Te4 | 444.4444444 | 0.611524 | solid state reaction, Ar | polycrystalline | May2010PRB | http://dx.doi.org/10.1103/PhysRevB.81.125205 |  |  | 893.06 | 4 | 7 | 28 | 31.895 | Bucher | http://dx.doi.org/10.1103/PhysRevB.11.500 | 642048 | 300 | 13759.29 | 0.5861861862 | 220 | 48
300 |  | 0.018 | -91 | 0.01380166667 | 9 |  |  | 4.600555556e-05 | 0.009388888889 | 1.47 | Sb4 | La3Te3.35Sb0.65 | La3Te4-xMx |  | La3Te4 | 55.55555556 | 0.01380166667 | solid state reaction, Ar | polycrystalline | May2010PRB | http://dx.doi.org/10.1103/PhysRevB.81.125205 |  |  | 893.06 | 4 | 7 | 28 | 31.895 | Bucher | http://dx.doi.org/10.1103/PhysRevB.11.500 | 642048 | 300 | 8281 | 0.02766439909 | 220 | 48
400 |  | 0.00135 | -89.9 | 0.239466963 | 9 |  |  | 0.0005986674074 | 0.1760786492 | 1.36 | Sb4 | La3Te3.35Sb0.65 | La3Te4-xMx |  | La3Te4 | 740.7407407 | 0.239466963 | solid state reaction, Ar | polycrystalline | May2010PRB | http://dx.doi.org/10.1103/PhysRevB.81.125205 |  |  | 893.06 | 4 | 7 | 28 | 31.895 | Bucher | http://dx.doi.org/10.1103/PhysRevB.11.500 | 642048 | 300 | 8082.01 | 0.5315904139 | 220 | 48
700 |  | 0.00721 | -159.3 | 0.2463736893 | 9 |  |  | 0.0003519624133 | 0.2105758028 | 1.17 | Sb4 | La3Te3.35Sb0.65 | La3Te4-xMx |  | La3Te4 | 138.6962552 | 0.2463736893 | solid state reaction, Ar | polycrystalline | May2010PRB | http://dx.doi.org/10.1103/PhysRevB.81.125205 |  |  | 893.06 | 4 | 7 | 28 | 31.895 | Bucher | http://dx.doi.org/10.1103/PhysRevB.11.500 | 642048 | 300 | 25376.49 | 0.2024728238 | 220 | 48
1000 |  | 0.00687 | -221.2 | 0.7122189229 | 9 |  |  | 0.0007122189229 | 0.7215997192 | 0.987 | Sb4 | La3Te3.35Sb0.65 | La3Te4-xMx |  | La3Te4 | 145.5604076 | 0.7122189229 | solid state reaction, Ar | polycrystalline | May2010PRB | http://dx.doi.org/10.1103/PhysRevB.81.125205 |  |  | 893.06 | 4 | 7 | 28 | 31.895 | Bucher | http://dx.doi.org/10.1103/PhysRevB.11.500 | 642048 | 300 | 48929.44 | 0.3598453845 | 220 | 48
300 |  | 0.0071 | -71 | 0.0213 | 9 |  |  | 7.1e-05 | 0.01082867311 | 1.967 | Bi1 | La3Te3.35Bi0.65 | La3Te4-xMx |  | La3Te4 | 140.8450704 | 0.0213 | solid state reaction, Ar | polycrystalline | May2010PRB | http://dx.doi.org/10.1103/PhysRevB.81.125205 |  |  | 893.06 | 4 | 7 | 28 | 31.895 | Bucher | http://dx.doi.org/10.1103/PhysRevB.11.500 | 642048 | 300 | 5041 | 0.0524141289 | 220 | 48
400 |  | 0.00535 | -69.5 | 0.03611401869 | 9 |  |  | 9.028504673e-05 | 0.01973443644 | 1.83 | Bi1 | La3Te3.35Bi0.65 | La3Te4-xMx |  | La3Te4 | 186.9158879 | 0.03611401869 | solid state reaction, Ar | polycrystalline | May2010PRB | http://dx.doi.org/10.1103/PhysRevB.81.125205 |  |  | 893.06 | 4 | 7 | 28 | 31.895 | Bucher | http://dx.doi.org/10.1103/PhysRevB.11.500 | 642048 | 300 | 4830.25 | 0.09968847352 | 220 | 48
700 |  | 0.00437 | -130.6 | 0.2732140046 | 9 |  |  | 0.0003903057208 | 0.1751371824 | 1.56 | Bi1 | La3Te3.35Bi0.65 | La3Te4-xMx |  | La3Te4 | 228.8329519 | 0.2732140046 | solid state reaction, Ar | polycrystalline | May2010PRB | http://dx.doi.org/10.1103/PhysRevB.81.125205 |  |  | 893.06 | 4 | 7 | 28 | 31.895 | Bucher | http://dx.doi.org/10.1103/PhysRevB.11.500 | 642048 | 300 | 17056.36 | 0.2505427448 | 220 | 48
1000 |  | 0.00527 | -185.2 | 0.6508356736 | 9 |  |  | 0.0006508356736 | 0.4750625355 | 1.37 | Bi1 | La3Te3.35Bi0.65 | La3Te4-xMx |  | La3Te4 | 189.7533207 | 0.6508356736 | solid state reaction, Ar | polycrystalline | May2010PRB | http://dx.doi.org/10.1103/PhysRevB.81.125205 |  |  | 893.06 | 4 | 7 | 28 | 31.895 | Bucher | http://dx.doi.org/10.1103/PhysRevB.11.500 | 642048 | 300 | 34299.04 | 0.3379548193 | 220 | 48
300 |  | 0.00061 | -40.87 | 0.0821487 | 9 |  |  | 0.000273829 | 0.03339378049 | 2.46 | La1 | La2.99Te4 | La3Te4-xMx |  | La3Te4 | 1639.344262 | 0.0821487 | solid state reaction, Ar | polycrystalline | May2010PRB | http://dx.doi.org/10.1103/PhysRevB.81.125205 |  | *kappa extrapolated from 375 K | 893.06 | 4 | 7 | 28 | 31.895 | Bucher | http://dx.doi.org/10.1103/PhysRevB.11.500 | 642048 | 300 | 1670.3569 | 0.487804878 | 220 | 48
400 |  | 0.00061 | -41.6 | 0.1134793443 | 9 |  |  | 0.0002836983607 | 0.04356212832 | 2.605 | La1 | La2.99Te4 | La3Te4-xMx |  | La3Te4 | 1639.344262 | 0.1134793443 | solid state reaction, Ar | polycrystalline | May2010PRB | http://dx.doi.org/10.1103/PhysRevB.81.125205 |  |  | 893.06 | 4 | 7 | 28 | 31.895 | Bucher | http://dx.doi.org/10.1103/PhysRevB.11.500 | 642048 | 300 | 1730.56 | 0.6142034549 | 220 | 48
700 |  | 0.000802 | -57.6 | 0.2895800499 | 9 |  |  | 0.0004136857855 | 0.1019648063 | 2.84 | La1 | La2.99Te4 | La3Te4-xMx |  | La3Te4 | 1246.882793 | 0.2895800499 | solid state reaction, Ar | polycrystalline | May2010PRB | http://dx.doi.org/10.1103/PhysRevB.81.125205 |  |  | 893.06 | 4 | 7 | 28 | 31.895 | Bucher | http://dx.doi.org/10.1103/PhysRevB.11.500 | 642048 | 300 | 3317.76 | 0.7498858488 | 220 | 48
1000 |  | 0.000974 | -74.7 | 0.5729045175 | 9 |  |  | 0.0005729045175 | 0.1996182988 | 2.87 | La1 | La2.99Te4 | La3Te4-xMx |  | La3Te4 | 1026.694045 | 0.5729045175 | solid state reaction, Ar | polycrystalline | May2010PRB | http://dx.doi.org/10.1103/PhysRevB.81.125205 |  |  | 893.06 | 4 | 7 | 28 | 31.895 | Bucher | http://dx.doi.org/10.1103/PhysRevB.11.500 | 642048 | 300 | 5580.09 | 0.872868805 | 220 | 48
300 |  | 0.0027 | -41 | 0.01867777778 | 9 |  |  | 6.225925926e-05 | 0.01506272401 | 1.24 | La2 | La2.74Te4 | La3Te4-xMx |  | La3Te4 | 370.3703704 | 0.01867777778 | solid state reaction, Ar | polycrystalline | May2010PRB | http://dx.doi.org/10.1103/PhysRevB.81.125205 |  | *kappa extrapolated from 375 K | 893.06 | 4 | 7 | 28 | 31.895 | Bucher | http://dx.doi.org/10.1103/PhysRevB.11.500 | 642048 | 300 | 1681 | 0.2186379928 | 220 | 48
400 |  | 0.00268 | -89 | 0.1182238806 | 9 |  |  | 0.0002955597015 | 0.1010460518 | 1.17 | La2 | La2.74Te4 | La3Te4-xMx |  | La3Te4 | 373.1343284 | 0.1182238806 | solid state reaction, Ar | polycrystalline | May2010PRB | http://dx.doi.org/10.1103/PhysRevB.81.125205 |  |  | 893.06 | 4 | 7 | 28 | 31.895 | Bucher | http://dx.doi.org/10.1103/PhysRevB.11.500 | 642048 | 300 | 7921 | 0.3112641919 | 220 | 48
700 |  | 0.00425 | -159 | 0.4163929412 | 9 |  |  | 0.0005948470588 | 0.4163929412 | 1 | La2 | La2.74Te4 | La3Te4-xMx |  | La3Te4 | 235.2941176 | 0.4163929412 | solid state reaction, Ar | polycrystalline | May2010PRB | http://dx.doi.org/10.1103/PhysRevB.81.125205 |  |  | 893.06 | 4 | 7 | 28 | 31.895 | Bucher | http://dx.doi.org/10.1103/PhysRevB.11.500 | 642048 | 300 | 25281 | 0.4018823529 | 220 | 48
1000 |  | 0.00639 | -215 | 0.7233959311 | 9 |  |  | 0.0007233959311 | 0.8100738311 | 0.893 | La2 | La2.74Te4 | La3Te4-xMx |  | La3Te4 | 156.4945227 | 0.7233959311 | solid state reaction, Ar | polycrystalline | May2010PRB | http://dx.doi.org/10.1103/PhysRevB.81.125205 |  |  | 893.06 | 4 | 7 | 28 | 31.895 | Bucher | http://dx.doi.org/10.1103/PhysRevB.11.500 | 642048 | 300 | 46225 | 0.4275998156 | 220 | 48
300 |  | 0.296735905 | -210 | 0.00445851 | 2 |  |  | 1.48617e-05 | 0.001603780576 | 2.78 | 0.0025 | Zn0.9975Al0.0025O | Zn1-xAlxO |  | ZnO | 3.37 | 0.00445851 | microwave solvothermal, air | polycrystalline | Jood2011NL | http://dx.doi.org/10.1021/nl202439h |  |  | 47.62 | 2 | 2 | 4 | 11.905 | Abrahams | http://dx.doi.org/10.1107/S0567740869003876 | 26170 | 295 | 44100 | 0.000887352518 | 186 | 12
400 |  | 0.1945525292 | -220 | 0.00995104 | 2 |  |  | 2.48776e-05 | 0.003703401563 | 2.687 | 0.0025 | Zn0.9975Al0.0025O | Zn1-xAlxO |  | ZnO | 5.14 | 0.00995104 | microwave solvothermal, air | polycrystalline | Jood2011NL | http://dx.doi.org/10.1021/nl202439h |  |  | 47.62 | 2 | 2 | 4 | 11.905 | Abrahams | http://dx.doi.org/10.1107/S0567740869003876 | 26170 | 295 | 48400 | 0.001867004094 | 186 | 12
700 |  | 0.06531678641 | -268 | 0.0769737808 | 2 |  |  | 0.000109962544 | 0.03371606693 | 2.283 | 0.0025 | Zn0.9975Al0.0025O | Zn1-xAlxO |  | ZnO | 15.31 | 0.0769737808 | microwave solvothermal, air | polycrystalline | Jood2011NL | http://dx.doi.org/10.1021/nl202439h |  |  | 47.62 | 2 | 2 | 4 | 11.905 | Abrahams | http://dx.doi.org/10.1107/S0567740869003876 | 26170 | 295 | 71824 | 0.01145399912 | 186 | 12
1000 |  | 0.01227144435 | -316 | 0.813726544 | 2 |  |  | 0.000813726544 | 0.4262803416 | 1.9089 | 0.0025 | Zn0.9975Al0.0025O | Zn1-xAlxO |  | ZnO | 81.49 | 0.813726544 | microwave solvothermal, air | polycrystalline | Jood2011NL | http://dx.doi.org/10.1021/nl202439h |  |  | 47.62 | 2 | 2 | 4 | 11.905 | Abrahams | http://dx.doi.org/10.1107/S0567740869003876 | 26170 | 295 | 99856 | 0.1041623972 | 186 | 12
300 |  | 0.00282598 | -92.4 | 0.09063502983 | 4 |  |  | 0.0003021167661 | 0.05437014387 | 1.667 |  | Sr0.61Ba0.39Nb2O6 | Sr0.6Ba0.4Nb2O6 |  | Sr0.6Ba0.4Nb2O6 | 353.8595206 | 0.09063502983 | Czochralski method, anneal PO<sub>2</sub> 10<sup>-14</sup> | single crystal | Lee2010APL | http://dx.doi.org/10.1063/1.3291563 |  | *kappa from Choy 1992 polycrystalline samples used, values parallel to c axis | 610.4 | 5 | 9 | 45 | 13.56444444 | Carrio | http://dx.doi.org/10.1590/S1516-14392002000100010 | 96013 | 300 | 8537.76 | 0.1553840247 | 100 | 8
300 |  | 0.1050205 | -186 | 0.009882644828 | 4 |  |  | 3.294214943e-05 | 0.005928401217 | 1.667 |  | Sr0.61Ba0.39Nb2O6 | Sr0.6Ba0.4Nb2O6 |  | Sr0.6Ba0.4Nb2O6 | 9.52195324 | 0.009882644828 | Czochralski method, anneal PO<sub>2</sub> 10<sup>-14</sup> | single crystal | Lee2010APL | http://dx.doi.org/10.1063/1.3291563 |  | *kappa from Choy 1992 polycrystalline samples used, values parallel to c axis | 610.4 | 5 | 9 | 45 | 13.56444444 | Carrio | http://dx.doi.org/10.1590/S1516-14392002000100010 | 96013 | 300 | 34596 | 0.004181205622 | 100 | 8
400 |  | 0.01461364 | -194 | 0.1030160925 | 4 |  |  | 0.0002575402313 | 0.05098544545 | 2.0205 |  | Sr0.61Ba0.39Nb2O6 | Sr0.6Ba0.4Nb2O6 |  | Sr0.6Ba0.4Nb2O6 | 68.42922504 | 0.1030160925 | Czochralski method, anneal PO<sub>2</sub> 10<sup>-14</sup> | single crystal | Lee2010APL | http://dx.doi.org/10.1063/1.3291563 |  | *kappa from Choy 1992 polycrystalline samples used, values parallel to c axis | 610.4 | 5 | 9 | 45 | 13.56444444 | Carrio | http://dx.doi.org/10.1590/S1516-14392002000100010 | 96013 | 300 | 37636 | 0.03305465164 | 100 | 8
700 |  | 0.0014 | -201 | 2.02005 | 4 |  |  | 0.002885785714 | 0.930169913 | 2.1717 |  | Sr0.61Ba0.39Nb2O6 | Sr0.6Ba0.4Nb2O6 |  | Sr0.6Ba0.4Nb2O6 | 714.2857143 | 2.02005 | Czochralski method, anneal PO<sub>2</sub> 10<sup>-14</sup> | single crystal | Lee2010APL | http://dx.doi.org/10.1063/1.3291563 |  | *values at 550 K, extrapolated from 516 K, values parallel to c axis | 610.4 | 5 | 9 | 45 | 13.56444444 | Carrio | http://dx.doi.org/10.1590/S1516-14392002000100010 | 96013 | 300 | 40401 | 0.5617718838 | 100 | 8
300 |  | 0.06188119 | -220 | 0.02346432 | 4 |  |  | 7.82144e-05 | 0.01407577684 | 1.667 |  | Sr0.61Ba0.39Nb2O6 | Sr0.6Ba0.4Nb2O6 |  | Sr0.6Ba0.4Nb2O6 | 16.16 | 0.02346432 | templated grain growth, air, anneal PO<sub>2</sub> 10<sup>-14</sup> | polycrystalline | Lee2011JMR | http://dx.doi.org/10.1557/jmr.2010.78 |  | *kappa from Choy 1992 polycrystalline samples used, values parallel to c axis | 610.4 | 5 | 9 | 45 | 13.56444444 | Carrio | http://dx.doi.org/10.1590/S1516-14392002000100010 | 96013 | 300 | 48400 | 0.007096052789 | 100 | 8
400 |  | 0.01622586 | -220 | 0.11931568 | 4 |  |  | 0.0002982892 | 0.05905255135 | 2.0205 |  | Sr0.61Ba0.39Nb2O6 | Sr0.6Ba0.4Nb2O6 |  | Sr0.6Ba0.4Nb2O6 | 61.63 | 0.11931568 | templated grain growth, air, anneal PO<sub>2</sub> 10<sup>-14</sup> | polycrystalline | Lee2011JMR | http://dx.doi.org/10.1557/jmr.2010.78 |  | *kappa from Choy 1992 polycrystalline samples used, values parallel to c axis | 610.4 | 5 | 9 | 45 | 13.56444444 | Carrio | http://dx.doi.org/10.1590/S1516-14392002000100010 | 96013 | 300 | 48400 | 0.02977029448 | 100 | 8
700 |  | 0.008 | -216 | 0.40824 | 4 |  |  | 0.0005832 | 0.1879817654 | 2.1717 |  | Sr0.61Ba0.39Nb2O6 | Sr0.6Ba0.4Nb2O6 |  | Sr0.6Ba0.4Nb2O6 | 125 | 0.40824 | templated grain growth, air, anneal PO<sub>2</sub> 10<sup>-14</sup> | polycrystalline | Lee2011JMR | http://dx.doi.org/10.1557/jmr.2010.78 |  | *values at 550 K, extrapolated from 516 K, values parallel to c axis | 610.4 | 5 | 9 | 45 | 13.56444444 | Carrio | http://dx.doi.org/10.1590/S1516-14392002000100010 | 96013 | 300 | 46656 | 0.09831007966 | 100 | 8
300 |  | 0.00114 | -19 | 0.0095 | 4 |  |  | 3.166666667e-05 | 0.00387755102 | 2.45 |  | Sr4.5Nb4.5O15.5 | SrnNbnO3n+2 |  | SrnNbnO3n+2 | 877.1929825 | 0.0095 | floating zone method, Ar | single crystal | Sakai2012JACS | http://dx.doi.org/10.1111/j.1551-2916.2012.05169.x |  |  | 735.99 | 2 | 26 | 52 | 14.15365385 | Schuekel | http://dx.doi.org/10.1002/zaac.19855280909 | 48207 | 300 | 361 | 0.2620837809 | 31 | 4
300 |  | 0.005 | -107 | 0.068694 | 4 |  |  | 0.00022898 | 0.03816333333 | 1.8 |  | Sr1.6La0.4Nb2O7 | Sr2-xLaxNb2O7 |  | Sr2Nb2O7 | 200 | 0.068694 | floating zone method, Ar | single | Sakai2012JACS | http://dx.doi.org/10.1111/j.1551-2916.2012.05169.x |  |  | 597.36 | 4 | 11 | 44 | 13.57636364 | Ishizawa | http://dx.doi.org/10.1107/S0567740875006462 | 187 | 300 | 11449 | 0.08133333333 | 36 | 8
300 |  | 0.001178240722 | 120.746 | 0.3712211668 | 10 |  |  | 0.001237403889 | 0.1515670976 | 2.44922 |  | Si0.8Ge0.2 | Si(1-x)Gex |  | Si | 848.723 | 0.3712211668 | ball milling, hot-pressed nanopowders | polycrystalline | Joshi2008NL | http://dx.doi.org/10.1021/nl8026795 |  |  | 169.78 | 4 | 2 | 8 | 21.2225 | Dismukes | http://dx.doi.org/10.1021/j100792a049 | 53910 | 300 | 14579.59652 | 0.2536584039 | 227 | 192
400 |  | 0.001291917891 | 138.432 | 0.5933324017 | 10 |  |  | 0.001483331004 | 0.2354932871 | 2.51953 |  | Si0.8Ge0.2 | Si(1-x)Gex |  | Si | 774.043 | 0.5933324017 | ball milling, hot-pressed nanopowders | polycrystalline | Joshi2008NL | http://dx.doi.org/10.1021/nl8026795 |  |  | 169.78 | 4 | 2 | 8 | 21.2225 | Dismukes | http://dx.doi.org/10.1021/j100792a049 | 53910 | 300 | 19163.41862 | 0.2998440058 | 227 | 192
700 |  | 0.001787073738 | 191.491 | 1.436323617 | 10 |  |  | 0.002051890882 | 0.5596625703 | 2.56641 |  | Si0.8Ge0.2 | Si(1-x)Gex |  | Si | 559.574 | 1.436323617 | ball milling, hot-pressed nanopowders | polycrystalline | Joshi2008NL | http://dx.doi.org/10.1021/nl8026795 |  |  | 169.78 | 4 | 2 | 8 | 21.2225 | Dismukes | http://dx.doi.org/10.1021/j100792a049 | 53910 | 300 | 36668.80308 | 0.3724083026 | 227 | 192
1000 |  | 0.002484144945 | 231.644 | 2.160056838 | 10 |  |  | 0.002160056838 | 0.8455260081 | 2.55469 |  | Si0.8Ge0.2 | Si(1-x)Gex |  | Si | 402.553 | 2.160056838 | ball milling, hot-pressed nanopowders | polycrystalline | Joshi2008NL | http://dx.doi.org/10.1021/nl8026795 |  |  | 169.78 | 4 | 2 | 8 | 21.2225 | Dismukes | http://dx.doi.org/10.1021/j100792a049 | 53910 | 300 | 53658.94274 | 0.3844808255 | 227 | 192
300 |  | 0.0006788866259 | 81 | 0.28993059 | 9 |  |  | 0.0009664353 | 0.1017300316 | 2.85 |  | Pb0.96Sr0.4TeNa0.2 | PbTe (4mol% SrTe, 2mol% Na) |  | PbTe | 1473 | 0.28993059 | sparks plasma sintering | polycrystalline | Biswas2012N | http://dx.doi.org/10.1038/nature11439 |  |  | 269.84 | 4 | 2 | 8 | 33.73 | Noda | http://dx.doi.org/10.1107/S0108270187091509 | 63099 | 298 | 6561 | 0.3783284211 | 225 | 192
400 |  | 0.0008445945946 | 128 | 0.77594624 | 9 |  |  | 0.0019398656 | 0.3649794167 | 2.126 |  | Pb0.96Sr0.4TeNa0.2 | PbTe (4mol% SrTe, 2mol% Na) |  | PbTe | 1184 | 0.77594624 | sparks plasma sintering | polycrystalline | Biswas2012N | http://dx.doi.org/10.1038/nature11439 |  |  | 269.84 | 4 | 2 | 8 | 33.73 | Noda | http://dx.doi.org/10.1107/S0108270187091509 | 63099 | 298 | 16384 | 0.5435484478 | 225 | 192
700 |  | 0.002123142251 | 239 | 1.88327937 | 9 |  |  | 0.0026903991 | 1.595999466 | 1.18 |  | Pb0.96Sr0.4TeNa0.2 | PbTe (4mol% SrTe, 2mol% Na) |  | PbTe | 471 | 1.88327937 | sparks plasma sintering | polycrystalline | Biswas2012N | http://dx.doi.org/10.1038/nature11439 |  |  | 269.84 | 4 | 2 | 8 | 33.73 | Noda | http://dx.doi.org/10.1107/S0108270187091509 | 63099 | 298 | 57121 | 0.6817525424 | 225 | 192
1000 |  | 0.003154574132 | 265 | 2.2261325 | 9 |  |  | 0.0022261325 | 2.271563776 | 0.98 |  | Pb0.96Sr0.4TeNa0.2 | PbTe (4mol% SrTe, 2mol% Na) |  | PbTe | 317 | 2.2261325 | sparks plasma sintering | polycrystalline | Biswas2012N | http://dx.doi.org/10.1038/nature11439 |  | *data from 900K | 269.84 | 4 | 2 | 8 | 33.73 | Noda | http://dx.doi.org/10.1107/S0108270187091509 | 63099 | 298 | 70225 | 0.7892653061 | 225 | 192
300 |  | 0.0004095004095 | 68 | 0.33875424 | 9 |  |  | 0.0011291808 | 0.1105234062 | 3.065 |  | Pb0.98Sr0.2TeNa0.1 | PbTe (2 mol% SrTe, 1 mol% Na) |  | PbTe | 2442 | 0.33875424 | melting | polycrystalline | Biswas2012N | http://dx.doi.org/10.1038/nature11439 |  |  | 269.84 | 4 | 2 | 8 | 33.73 | Noda | http://dx.doi.org/10.1107/S0108270187091509 | 63099 | 298 | 4624 | 0.5832117455 | 225 | 192
400 |  | 0.0007067137809 | 117 | 0.7747974 | 9 |  |  | 0.0019369935 | 0.3474427803 | 2.23 |  | Pb0.98Sr0.2TeNa0.1 | PbTe (2 mol% SrTe, 1 mol% Na) |  | PbTe | 1415 | 0.7747974 | melting | polycrystalline | Biswas2012N | http://dx.doi.org/10.1038/nature11439 |  |  | 269.84 | 4 | 2 | 8 | 33.73 | Noda | http://dx.doi.org/10.1107/S0108270187091509 | 63099 | 298 | 13689 | 0.6193004484 | 225 | 192
700 |  | 0.003012048193 | 263 | 1.60748756 | 9 |  |  | 0.0022964108 | 1.560667534 | 1.03 |  | Pb0.98Sr0.2TeNa0.1 | PbTe (2 mol% SrTe, 1 mol% Na) |  | PbTe | 332 | 1.60748756 | melting | polycrystalline | Biswas2012N | http://dx.doi.org/10.1038/nature11439 |  |  | 269.84 | 4 | 2 | 8 | 33.73 | Noda | http://dx.doi.org/10.1107/S0108270187091509 | 63099 | 298 | 69169 | 0.5505398058 | 225 | 192
300 |  | 0.0004168403501 | 64 | 0.29478912 | 9 |  |  | 0.0009826304 | 0.06871541259 | 4.29 |  | Pb0.98TeNa0.2 | PbTe (2 mol% Na) |  | PbTe | 2399 | 0.29478912 | melting | polycrystalline | Biswas2012N | http://dx.doi.org/10.1038/nature11439 |  |  | 269.84 | 4 | 2 | 8 | 33.73 | Noda | http://dx.doi.org/10.1107/S0108270187091509 | 63099 | 298 | 4096 | 0.4093398601 | 225 | 192
400 |  | 0.0005760368664 | 105 | 0.765576 | 9 |  |  | 0.00191394 | 0.2407471698 | 3.18 |  | Pb0.98TeNa0.2 | PbTe (2 mol% Na) |  | PbTe | 1736 | 0.765576 | melting | polycrystalline | Biswas2012N | http://dx.doi.org/10.1038/nature11439 |  |  | 269.84 | 4 | 2 | 8 | 33.73 | Noda | http://dx.doi.org/10.1107/S0108270187091509 | 63099 | 298 | 11025 | 0.5328100629 | 225 | 192
700 |  | 0.002252252252 | 236 | 1.73103168 | 9 |  |  | 0.0024729024 | 1.202105333 | 1.44 |  | Pb0.98TeNa0.2 | PbTe (2 mol% Na) |  | PbTe | 444 | 1.73103168 | melting | polycrystalline | Biswas2012N | http://dx.doi.org/10.1038/nature11439 |  |  | 269.84 | 4 | 2 | 8 | 33.73 | Noda | http://dx.doi.org/10.1107/S0108270187091509 | 63099 | 298 | 55696 | 0.5266333333 | 225 | 192
300 |  | 0.00390198306 | -43.647359 | 0.01464710573 |  |  |  | 4.882368576e-05 | 0.006051197141 | 2.42053025 |  | W08 | WO3-Nb2O5 |  | WO3-Nb2O5 | 256.279944 | 0.01464710573 | SPS | polycrystalline | [13 empty] | 1905.091948 | 0.07750240634
400 |  | 0.00430894144 | -58.451946 | 0.03171665281 |  |  |  | 7.929163203e-05 | 0.01318688942 | 2.4051656 |  | W08 | WO3-Nb2O5 |  | WO3-Nb2O5 | 232.0755605 | 0.03171665281 | SPS | polycrystalline | [13 empty] | 3416.629991 | 0.09417469927
700 |  | 0.00564170866 | -98.148999 | 0.1195251051 |  |  |  | 0.0001707501501 | 0.05018441842 | 2.38171745 |  | W08 | WO3-Nb2O5 |  | WO3-Nb2O5 | 177.2512656 | 0.1195251051 | SPS | polycrystalline | [13 empty] | 9633.226005 | 0.1271121231
1000 |  | 0.007142314 | -130.77099 | 0.239432932 |  |  |  | 0.000239432932 | 0.1000874211 | 2.392238 |  | W08 | WO3-Nb2O5 |  | WO3-Nb2O5 | 140.0106464 | 0.239432932 | SPS | polycrystalline | [13 empty] | 17101.05183 | 0.1428060156