## Sheet1
# Outliers | Original Index | Temperature (K) | Electrical Resistivity (Ohm m) | Seebeck Coefficient (V/K) | Thermal Conductivity (W/(m K)) | Figure of Merit | Thermopower (V/K) | Thermal Conductivity x Figure of Merit (W/m K) | Power Factor (W/(K^2 m)) | Formula | Series | Series Index | Family | Electrical Conductivity (S/m) | Preparative Route | Final Form | Authors | DOI | Comments | Cell Volume (A^3) | Formula Units per Cell | Atoms per Formula Unit | Total Atoms Per Unit Cell | Average Atomic Volume | Author of Unit Cell | Unit Cell DOI | ICSD ID | Electronic over Total Thermal Conductivity | Space Group | Number of Symmetry Elements
outliers | orig_index | T | rho | seebeck | kappa | zT | seebeck_abs | kappa_zT | power_factor | formula | series | x | family | sigma | preparative_route | final_form | authors | doi | comments | cell_volume | formula_units_per_cell | atoms_per_formula_unit | total_atoms_per_unit_cell | average_atomic_volume | author_of_unit_cell | unit_cell_doi | icsd_id | kel/ktot | space_group | symmetry_elements
| 0 | 300 | 0.5 | -0.000462967 |  |  | 0.000462967 | 0.0001286031 | 4.286769e-07 | CaMnO3 | Ca1-xLaxMnO3 | 0 | CaMnO3 | 2 | Solid state reaction | polycrystalline | Lan2009JMST | http://www.jmst.org/EN/Y2009/V25/I04/0535 |  | 206.97 | 4 | 5 | 20 | 10.3485 | Poeppelmeier | http://dx.doi.org/10.1016/0022-4596(82)90292-4 | 35218 |  | 62 | 8
| 1 | 400 | 0.5 | -0.000462967 |  |  | 0.000462967 | 0.0001714708 | 4.286769e-07 | CaMnO3 | Ca1-xLaxMnO3 | 0 | CaMnO3 | 2 | Solid state reaction | polycrystalline | Lan2009JMST | http://www.jmst.org/EN/Y2009/V25/I04/0535 |  | 206.97 | 4 | 5 | 20 | 10.3485 | Poeppelmeier | http://dx.doi.org/10.1016/0022-4596(82)90292-4 | 35218 |  | 62 | 8
| 2 | 700 | 0.02417492 | -0.000470651 |  |  | 0.000470651 | 0.00641403 | 9.1629e-06 | CaMnO3 | Ca1-xLaxMnO3 | 0 | CaMnO3 | 41.36519 | Solid state reaction | polycrystalline | Lan2009JMST | http://www.jmst.org/EN/Y2009/V25/I04/0535 |  | 206.97 | 4 | 5 | 20 | 10.3485 | Poeppelmeier | http://dx.doi.org/10.1016/0022-4596(82)90292-4 | 35218 |  | 62 | 8
| 3 | 1000 | 0.001774899 | -0.000279829 |  |  | 0.000279829 | 0.0441176 | 4.41176e-05 | CaMnO3 | Ca1-xLaxMnO3 | 0 | CaMnO3 | 563.4124 | Solid state reaction | polycrystalline | Lan2009JMST | http://www.jmst.org/EN/Y2009/V25/I04/0535 |  | 206.97 | 4 | 5 | 20 | 10.3485 | Poeppelmeier | http://dx.doi.org/10.1016/0022-4596(82)90292-4 | 35218 |  | 62 | 8
| 4 | 300 | 0.0004611461 | -0.000201708 |  |  | 0.000201708 | 0.02646848 | 8.822825e-05 | Ca0.98La0.02MnO3 | Ca1-xLaxMnO3 | 0.02 | CaMnO3 | 2168.51 | Solid state reaction | polycrystalline | Lan2009JMST | http://www.jmst.org/EN/Y2009/V25/I04/0535 |  | 207.74 | 4 | 5 | 20 | 10.387 | Taguchi | http://dx.doi.org/10.1006/jssc.1996.0250 | 82210 |  | 62 | 8
| 5 | 400 | 0.0004611461 | -0.000201708 |  |  | 0.000201708 | 0.0352913 | 8.822825e-05 | Ca0.98La0.02MnO3 | Ca1-xLaxMnO3 | 0.02 | CaMnO3 | 2168.51 | Solid state reaction | polycrystalline | Lan2009JMST | http://www.jmst.org/EN/Y2009/V25/I04/0535 |  | 207.74 | 4 | 5 | 20 | 10.387 | Taguchi | http://dx.doi.org/10.1006/jssc.1996.0250 | 82210 |  | 62 | 8
| 6 | 700 | 0.0006504911 | -0.00022412 |  |  | 0.00022412 | 0.05405276 | 7.721823e-05 | Ca0.98La0.02MnO3 | Ca1-xLaxMnO3 | 0.02 | CaMnO3 | 1537.3 | Solid state reaction | polycrystalline | Lan2009JMST | http://www.jmst.org/EN/Y2009/V25/I04/0535 |  | 207.74 | 4 | 5 | 20 | 10.387 | Taguchi | http://dx.doi.org/10.1006/jssc.1996.0250 | 82210 |  | 62 | 8
| 7 | 1000 | 0.0004108447 | -0.000190181 |  |  | 0.000190181 | 0.08803525 | 8.803525e-05 | Ca0.98La0.02MnO3 | Ca1-xLaxMnO3 | 0.02 | CaMnO3 | 2434.01 | Solid state reaction | polycrystalline | Lan2009JMST | http://www.jmst.org/EN/Y2009/V25/I04/0535 |  | 207.74 | 4 | 5 | 20 | 10.387 | Taguchi | http://dx.doi.org/10.1006/jssc.1996.0250 | 82210 |  | 62 | 8
| 8 | 300 | 0.0001525551 | -0.000123586 |  |  | 0.000123586 | 0.03003538 | 0.0001001179 | Ca0.96La0.04MnO3 | Ca1-xLaxMnO3 | 0.04 | CaMnO3 | 6555.01 | Solid state reaction | polycrystalline | Lan2009JMST | http://www.jmst.org/EN/Y2009/V25/I04/0535 |  | 208.49 | 4 | 5 | 20 | 10.4245 | Taguchi | http://dx.doi.org/10.1006/jssc.1996.0250 | 82209 |  | 62 | 8
| 9 | 400 | 0.0001525551 | -0.000123586 |  |  | 0.000123586 | 0.04004718 | 0.0001001179 | Ca0.96La0.04MnO3 | Ca1-xLaxMnO3 | 0.04 | CaMnO3 | 6555.01 | Solid state reaction | polycrystalline | Lan2009JMST | http://www.jmst.org/EN/Y2009/V25/I04/0535 |  | 208.49 | 4 | 5 | 20 | 10.4245 | Taguchi | http://dx.doi.org/10.1006/jssc.1996.0250 | 82209 |  | 62 | 8
| 10 | 700 | 0.0002167829 | -0.000173533 |  |  | 0.000173533 | 0.09723826 | 0.0001389118 | Ca0.96La0.04MnO3 | Ca1-xLaxMnO3 | 0.04 | CaMnO3 | 4612.91 | Solid state reaction | polycrystalline | Lan2009JMST | http://www.jmst.org/EN/Y2009/V25/I04/0535 |  | 208.49 | 4 | 5 | 20 | 10.4245 | Taguchi | http://dx.doi.org/10.1006/jssc.1996.0250 | 82209 |  | 62 | 8
| 11 | 1000 | 0.000222162 | -0.000160085 |  |  | 0.000160085 | 0.1153537 | 0.0001153537 | Ca0.96La0.04MnO3 | Ca1-xLaxMnO3 | 0.04 | CaMnO3 | 4501.22 | Solid state reaction | polycrystalline | Lan2009JMST | http://www.jmst.org/EN/Y2009/V25/I04/0535 |  | 208.49 | 4 | 5 | 20 | 10.4245 | Taguchi | http://dx.doi.org/10.1006/jssc.1996.0250 | 82209 |  | 62 | 8
| 12 | 300 | 0.0001216711 | -0.000103735 |  |  | 0.000103735 | 0.02653289 | 8.844296e-05 | Ca0.94La0.06MnO3 | Ca1-xLaxMnO3 | 0.06 | CaMnO3 | 8218.88 | Solid state reaction | polycrystalline | Lan2009JMST | http://www.jmst.org/EN/Y2009/V25/I04/0535 |  | 209.24 | 4 | 5 | 20 | 10.462 | Taguchi | http://dx.doi.org/10.1006/jssc.1996.0250 | 82208 |  | 62 | 8
| 13 | 400 | 0.0001216711 | -0.000103735 |  |  | 0.000103735 | 0.03537718 | 8.844296e-05 | Ca0.94La0.06MnO3 | Ca1-xLaxMnO3 | 0.06 | CaMnO3 | 8218.88 | Solid state reaction | polycrystalline | Lan2009JMST | http://www.jmst.org/EN/Y2009/V25/I04/0535 |  | 209.24 | 4 | 5 | 20 | 10.462 | Taguchi | http://dx.doi.org/10.1006/jssc.1996.0250 | 82208 |  | 62 | 8
| 14 | 700 | 0.0001702594 | -0.000127428 |  |  | 0.000127428 | 0.06676004 | 9.537149e-05 | Ca0.94La0.06MnO3 | Ca1-xLaxMnO3 | 0.06 | CaMnO3 | 5873.39 | Solid state reaction | polycrystalline | Lan2009JMST | http://www.jmst.org/EN/Y2009/V25/I04/0535 |  | 209.24 | 4 | 5 | 20 | 10.462 | Taguchi | http://dx.doi.org/10.1006/jssc.1996.0250 | 82208 |  | 62 | 8
| 15 | 1000 | 0.000188397 | -0.000135752 |  |  | 0.000135752 | 0.09781793 | 9.781793e-05 | Ca0.94La0.06MnO3 | Ca1-xLaxMnO3 | 0.06 | CaMnO3 | 5307.94 | Solid state reaction | polycrystalline | Lan2009JMST | http://www.jmst.org/EN/Y2009/V25/I04/0535 |  | 209.24 | 4 | 5 | 20 | 10.462 | Taguchi | http://dx.doi.org/10.1006/jssc.1996.0250 | 82208 |  | 62 | 8
| 16 | 300 | 9.966115e-05 | -8.32444e-05 |  |  | 8.32444e-05 | 0.02085957 | 6.953191e-05 | Ca0.92La0.08MnO3 | Ca1-xLaxMnO3 | 0.08 | CaMnO3 | 10034 | Solid state reaction | polycrystalline | Lan2009JMST | http://www.jmst.org/EN/Y2009/V25/I04/0535 |  | 209.93 | 4 | 5 | 20 | 10.4965 | Taguchi | http://dx.doi.org/10.1006/jssc.1996.0250 | 82207 |  | 62 | 8
| 17 | 400 | 9.966115e-05 | -8.32444e-05 |  |  | 8.32444e-05 | 0.02781276 | 6.953191e-05 | Ca0.92La0.08MnO3 | Ca1-xLaxMnO3 | 0.08 | CaMnO3 | 10034 | Solid state reaction | polycrystalline | Lan2009JMST | http://www.jmst.org/EN/Y2009/V25/I04/0535 |  | 209.93 | 4 | 5 | 20 | 10.4965 | Taguchi | http://dx.doi.org/10.1006/jssc.1996.0250 | 82207 |  | 62 | 8
| 18 | 700 | 0.0001363221 | -0.000118463 |  |  | 0.000118463 | 0.07206051 | 0.0001029436 | Ca0.92La0.08MnO3 | Ca1-xLaxMnO3 | 0.08 | CaMnO3 | 7335.57 | Solid state reaction | polycrystalline | Lan2009JMST | http://www.jmst.org/EN/Y2009/V25/I04/0535 |  | 209.93 | 4 | 5 | 20 | 10.4965 | Taguchi | http://dx.doi.org/10.1006/jssc.1996.0250 | 82207 |  | 62 | 8
| 19 | 1000 | 0.0001570663 | -0.000140875 |  |  | 0.000140875 | 0.1263528 | 0.0001263528 | Ca0.92La0.08MnO3 | Ca1-xLaxMnO3 | 0.08 | CaMnO3 | 6366.74 | Solid state reaction | polycrystalline | Lan2009JMST | http://www.jmst.org/EN/Y2009/V25/I04/0535 |  | 209.93 | 4 | 5 | 20 | 10.4965 | Taguchi | http://dx.doi.org/10.1006/jssc.1996.0250 | 82207 |  | 62 | 8
| 20 | 700 | 1.529286 | 0.000483473 |  |  | 0.000483473 | 0.0001069926 | 1.528466e-07 | NiO | LixNi1-xO | 0 | NiO | 0.6539 | Solid state reaction | polycrystalline | Shin1999JJAPP2 | http://dx.doi.org/10.1143/JJAP.38.L1336 |  | 72.93 | 4 | 2 | 8 | 9.11625 | Sasaki | http://dx.doi.org/10.2183/pjab.55.43 | 9866 |  | 225 | 192
| 21 | 1000 | 0.1464759 | 0.000642619 |  |  | 0.000642619 | 0.002819297 | 2.819297e-06 | NiO | LixNi1-xO | 0 | NiO | 6.82706 | Solid state reaction | polycrystalline | Shin1999JJAPP2 | http://dx.doi.org/10.1143/JJAP.38.L1336 |  | 72.93 | 4 | 2 | 8 | 9.11625 | Sasaki | http://dx.doi.org/10.2183/pjab.55.43 | 9866 |  | 225 | 192
| 22 | 400 | 0.2886769 | 0.00029497 | 16.1715 | 7.455097e-06 | 0.00029497 | 0.0001205601 | 3.014003e-07 | Li0.0024Ni0.9976O | LixNi1-xO | 0.0024 | NiO | 3.46408 | Solid state reaction | polycrystalline | Shin1999JJAPP2 | http://dx.doi.org/10.1143/JJAP.38.L1336 | Data at 460 K | 72.93 | 4 | 2 | 8 | 9.11625 | Sasaki | http://dx.doi.org/10.2183/pjab.55.43 | 9866 | 2.090679e-06 | 225 | 192
| 23 | 700 | 0.002628874 | 0.00024975 | 11.391 | 0.001458067 | 0.00024975 | 0.01660884 | 2.372691e-05 | Li0.0024Ni0.9976O | LixNi1-xO | 0.0024 | NiO | 380.391 | Solid state reaction | polycrystalline | Shin1999JJAPP2 | http://dx.doi.org/10.1143/JJAP.38.L1336 |  | 72.93 | 4 | 2 | 8 | 9.11625 | Sasaki | http://dx.doi.org/10.2183/pjab.55.43 | 9866 | 0.0005703694 | 225 | 192
| 24 | 1000 | 0.000466044 | 0.000262408 | 8.44401 | 0.0174976 | 0.000262408 | 0.1477499 | 0.0001477499 | Li0.0024Ni0.9976O | LixNi1-xO | 0.0024 | NiO | 2145.72 | Solid state reaction | polycrystalline | Shin1999JJAPP2 | http://dx.doi.org/10.1143/JJAP.38.L1336 |  | 72.93 | 4 | 2 | 8 | 9.11625 | Sasaki | http://dx.doi.org/10.2183/pjab.55.43 | 9866 | 0.00620032 | 225 | 192
| 25 | 400 | 0.0508647 | 0.00024937 | 8.32761 | 5.872345e-05 | 0.00024937 | 0.000489026 | 1.222565e-06 | Li0.0066Ni0.9944O | LixNi1-xO | 0.0066 | NiO | 19.66 | Solid state reaction | polycrystalline | Shin1999JJAPP2 | http://dx.doi.org/10.1143/JJAP.38.L1336 | Data at 460 K | 72.93 | 4 | 2 | 8 | 9.11625 | Sasaki | http://dx.doi.org/10.2183/pjab.55.43 | 9866 | 2.304162e-05 | 225 | 192
| 26 | 700 | 0.0003162085 | 0.000200391 | 6.0105 | 0.01479007 | 0.000200391 | 0.08889573 | 0.0001269939 | Li0.0066Ni0.9944O | LixNi1-xO | 0.0066 | NiO | 3162.47 | Solid state reaction | polycrystalline | Shin1999JJAPP2 | http://dx.doi.org/10.1143/JJAP.38.L1336 |  | 72.93 | 4 | 2 | 8 | 9.11625 | Sasaki | http://dx.doi.org/10.2183/pjab.55.43 | 9866 | 0.008986771 | 225 | 192
| 27 | 1000 | 0.0002847843 | 0.000206655 | 5.30518 | 0.02826674 | 0.000206655 | 0.1499601 | 0.0001499601 | Li0.0066Ni0.9944O | LixNi1-xO | 0.0066 | NiO | 3511.43 | Solid state reaction | polycrystalline | Shin1999JJAPP2 | http://dx.doi.org/10.1143/JJAP.38.L1336 |  | 72.93 | 4 | 2 | 8 | 9.11625 | Sasaki | http://dx.doi.org/10.2183/pjab.55.43 | 9866 | 0.01615004 | 225 | 192
| 28 | 400 | 0.0006427231 | 0.000116907 |  |  | 0.000116907 | 0.008505838 | 2.12646e-05 | Li0.0184Ni0.9816O | LixNi1-xO | 0.0184 | NiO | 1555.88 | Solid state reaction | polycrystalline | Shin1999JJAPP2 | http://dx.doi.org/10.1143/JJAP.38.L1336 | Data at 460 K | 72.93 | 4 | 2 | 8 | 9.11625 | Sasaki | http://dx.doi.org/10.2183/pjab.55.43 | 9866 |  | 225 | 192
| 29 | 700 | 0.0001980492 | 9.78809e-05 |  |  | 9.78809e-05 | 0.03386264 | 4.83752e-05 | Li0.0184Ni0.9816O | LixNi1-xO | 0.0184 | NiO | 5049.25 | Solid state reaction | polycrystalline | Shin1999JJAPP2 | http://dx.doi.org/10.1143/JJAP.38.L1336 |  | 72.93 | 4 | 2 | 8 | 9.11625 | Sasaki | http://dx.doi.org/10.2183/pjab.55.43 | 9866 |  | 225 | 192
| 30 | 1000 | 6.660716e-05 | 0.000105171 |  |  | 0.000105171 | 0.1660623 | 0.0001660623 | Li0.0184Ni0.9816O | LixNi1-xO | 0.0184 | NiO | 15013.4 | Solid state reaction | polycrystalline | Shin1999JJAPP2 | http://dx.doi.org/10.1143/JJAP.38.L1336 |  | 72.93 | 4 | 2 | 8 | 9.11625 | Sasaki | http://dx.doi.org/10.2183/pjab.55.43 | 9866 |  | 225 | 192
| 31 | 400 | 0.0001234326 | 0.000102591 | 3.75078 | 0.009093419 | 0.000102591 | 0.03410741 | 8.526853e-05 | Li0.0242Ni0.9758O | LixNi1-xO | 0.0242 | NiO | 8101.59 | Solid state reaction | polycrystalline | Shin1999JJAPP2 | http://dx.doi.org/10.1143/JJAP.38.L1336 | Data at 460 K | 72.93 | 4 | 2 | 8 | 9.11625 | Sasaki | http://dx.doi.org/10.2183/pjab.55.43 | 9866 | 0.02108135 | 225 | 192
| 32 | 700 | 4.865541e-05 | 7.73734e-05 | 3.49599 | 0.02463656 | 7.73734e-05 | 0.08612917 | 0.0001230417 | Li0.0242Ni0.9758O | LixNi1-xO | 0.0242 | NiO | 20552.7 | Solid state reaction | polycrystalline | Shin1999JJAPP2 | http://dx.doi.org/10.1143/JJAP.38.L1336 |  | 72.93 | 4 | 2 | 8 | 9.11625 | Sasaki | http://dx.doi.org/10.2183/pjab.55.43 | 9866 | 0.1004122 | 225 | 192
| 33 | 1000 | 3.874392e-05 | 7.94948e-05 | 2.54979 | 0.06396898 | 7.94948e-05 | 0.1631075 | 0.0001631075 | Li0.0242Ni0.9758O | LixNi1-xO | 0.0242 | NiO | 25810.5 | Solid state reaction | polycrystalline | Shin1999JJAPP2 | http://dx.doi.org/10.1143/JJAP.38.L1336 |  | 72.93 | 4 | 2 | 8 | 9.11625 | Sasaki | http://dx.doi.org/10.2183/pjab.55.43 | 9866 | 0.2469914 | 225 | 192
| 34 | 300 | 0.05007604 | -0.000572037 |  |  | 0.000572037 | 0.001960377 | 6.534588e-06 | CaMnO3 | Ca1-xBixMn1-yNbyO3 | 0 | CaMnO3 | 19.96963 | Solid state reaction | polycrystalline | Park2009JAC | http://dx.doi.org/10.1016/j.jallcom.2009.08.012 | Extrapolated from 325 K, x=y | 206.97 | 4 | 5 | 20 | 10.3485 | Poeppelmeier | http://dx.doi.org/10.1016/0022-4596(82)90292-4 | 35218 |  | 62 | 8
| 35 | 400 | 0.02925075 | -0.000549121 | 3.30607 | 0.001247231 | 0.000549121 | 0.004123434 | 1.030859e-05 | CaMnO3 | Ca1-xBixMn1-yNbyO3 | 0 | CaMnO3 | 34.18716 | Solid state reaction | polycrystalline | Park2009JAC | http://dx.doi.org/10.1016/j.jallcom.2009.08.012 | x=y | 206.97 | 4 | 5 | 20 | 10.3485 | Poeppelmeier | http://dx.doi.org/10.1016/0022-4596(82)90292-4 | 35218 | 0.0001009255 | 62 | 8
| 36 | 700 | 0.006432444 | -0.000477482 | 2.04673 | 0.01212203 | 0.000477482 | 0.02481053 | 3.544361e-05 | CaMnO3 | Ca1-xBixMn1-yNbyO3 | 0 | CaMnO3 | 155.4619 | Solid state reaction | polycrystalline | Park2009JAC | http://dx.doi.org/10.1016/j.jallcom.2009.08.012 | x=y | 206.97 | 4 | 5 | 20 | 10.3485 | Poeppelmeier | http://dx.doi.org/10.1016/0022-4596(82)90292-4 | 35218 | 0.001297333 | 62 | 8
| 37 | 1000 | 0.001105712 | -0.000406813 | 1.67874 | 0.0891588 | 0.000406813 | 0.1496744 | 0.0001496744 | CaMnO3 | Ca1-xBixMn1-yNbyO3 | 0 | CaMnO3 | 904.3947 | Solid state reaction | polycrystalline | Park2009JAC | http://dx.doi.org/10.1016/j.jallcom.2009.08.012 | Extrapolated from 972 K, x=y | 206.97 | 4 | 5 | 20 | 10.3485 | Poeppelmeier | http://dx.doi.org/10.1016/0022-4596(82)90292-4 | 35218 | 0.01314511 | 62 | 8
| 38 | 300 | 0.0002032591 | -0.000100036 | 2.51281 | 0.005877928 | 0.000100036 | 0.01477012 | 4.923372e-05 | Ca0.98Bi0.02Mn0.98Nb0.02O3 | Ca1-xBixMn1-yNbyO3 | 0.02 | CaMnO3 | 4919.829 | Solid state reaction | polycrystalline | Park2009JAC | http://dx.doi.org/10.1016/j.jallcom.2009.08.012 | Extrapolated from 325 K, x=y | 206.97 | 4 | 5 | 20 | 10.3485 | Poeppelmeier | http://dx.doi.org/10.1016/0022-4596(82)90292-4 | 35218 | 0.01433182 | 62 | 8
| 39 | 400 | 0.0002153724 | -0.000119206 | 2.27454 | 0.01160306 | 0.000119206 | 0.02639163 | 6.597908e-05 | Ca0.98Bi0.02Mn0.98Nb0.02O3 | Ca1-xBixMn1-yNbyO3 | 0.02 | CaMnO3 | 4643.121 | Solid state reaction | polycrystalline | Park2009JAC | http://dx.doi.org/10.1016/j.jallcom.2009.08.012 | x=y | 206.97 | 4 | 5 | 20 | 10.3485 | Poeppelmeier | http://dx.doi.org/10.1016/0022-4596(82)90292-4 | 35218 | 0.01992353 | 62 | 8
| 40 | 700 | 0.0002591433 | -0.000184305 | 1.87848 | 0.04884563 | 0.000184305 | 0.09175554 | 0.0001310793 | Ca0.98Bi0.02Mn0.98Nb0.02O3 | Ca1-xBixMn1-yNbyO3 | 0.02 | CaMnO3 | 3858.869 | Solid state reaction | polycrystalline | Park2009JAC | http://dx.doi.org/10.1016/j.jallcom.2009.08.012 | x=y | 206.97 | 4 | 5 | 20 | 10.3485 | Poeppelmeier | http://dx.doi.org/10.1016/0022-4596(82)90292-4 | 35218 | 0.0350866 | 62 | 8
| 41 | 1000 | 0.000266379 | -0.000205164 | 1.73598 | 0.09102435 | 0.000205164 | 0.1580165 | 0.0001580165 | Ca0.98Bi0.02Mn0.98Nb0.02O3 | Ca1-xBixMn1-yNbyO3 | 0.02 | CaMnO3 | 3754.05 | Solid state reaction | polycrystalline | Park2009JAC | http://dx.doi.org/10.1016/j.jallcom.2009.08.012 | Extrapolated from 972 K, x=y | 206.97 | 4 | 5 | 20 | 10.3485 | Poeppelmeier | http://dx.doi.org/10.1016/0022-4596(82)90292-4 | 35218 | 0.0527649 | 62 | 8
| 42 | 300 | 8.864209e-05 | -9.11852e-05 | 2.2675 | 0.01241031 | 9.11852e-05 | 0.02814038 | 9.380127e-05 | Ca0.96Bi0.04Mn0.96Nb0.04O3 | Ca1-xBixMn1-yNbyO3 | 0.04 | CaMnO3 | 11281.32 | Solid state reaction | polycrystalline | Park2009JAC | http://dx.doi.org/10.1016/j.jallcom.2009.08.012 | Extrapolated from 325 K, x=y | 206.97 | 4 | 5 | 20 | 10.3485 | Poeppelmeier | http://dx.doi.org/10.1016/0022-4596(82)90292-4 | 35218 | 0.03641865 | 62 | 8
| 43 | 400 | 9.823585e-05 | -0.000114152 | 2.16005 | 0.02456367 | 0.000114152 | 0.05305875 | 0.0001326469 | Ca0.96Bi0.04Mn0.96Nb0.04O3 | Ca1-xBixMn1-yNbyO3 | 0.04 | CaMnO3 | 10179.58 | Solid state reaction | polycrystalline | Park2009JAC | http://dx.doi.org/10.1016/j.jallcom.2009.08.012 | x=y | 206.97 | 4 | 5 | 20 | 10.3485 | Poeppelmeier | http://dx.doi.org/10.1016/0022-4596(82)90292-4 | 35218 | 0.04599557 | 62 | 8
| 44 | 700 | 0.0001250201 | -0.000164082 | 1.8785 | 0.08024698 | 0.000164082 | 0.150744 | 0.0002153485 | Ca0.96Bi0.04Mn0.96Nb0.04O3 | Ca1-xBixMn1-yNbyO3 | 0.04 | CaMnO3 | 7998.711 | Solid state reaction | polycrystalline | Park2009JAC | http://dx.doi.org/10.1016/j.jallcom.2009.08.012 | x=y | 206.97 | 4 | 5 | 20 | 10.3485 | Poeppelmeier | http://dx.doi.org/10.1016/0022-4596(82)90292-4 | 35218 | 0.07272717 | 62 | 8
| 45 | 1000 | 0.0001454555 | -0.000172301 | 1.6869 | 0.1209919 | 0.000172301 | 0.2041012 | 0.0002041012 | Ca0.9Bi0.1Mn0.9Nb0.1O3 | Ca1-xBixMn1-yNbyO3 | 0.1 | CaMnO3 | 6874.957 | Solid state reaction | polycrystalline | Park2009JAC | http://dx.doi.org/10.1016/j.jallcom.2009.08.012 | Extrapolated from 972 K, x=y | 206.97 | 4 | 5 | 20 | 10.3485 | Poeppelmeier | http://dx.doi.org/10.1016/0022-4596(82)90292-4 | 35218 | 0.09944215 | 62 | 8
| 46 | 300 | 7.325377e-05 | -7.22292e-05 |  |  | 7.22292e-05 | 0.02136569 | 7.121896e-05 | Ca0.9Bi0.1Mn0.9Nb0.1O3 | Ca1-xBixMn1-yNbyO3 | 0.1 | CaMnO3 | 13651.17 | Solid state reaction | polycrystalline | Park2009JAC | http://dx.doi.org/10.1016/j.jallcom.2009.08.012 | Extrapolated from 325 K, x=y | 206.97 | 4 | 5 | 20 | 10.3485 | Poeppelmeier | http://dx.doi.org/10.1016/0022-4596(82)90292-4 | 35218 |  | 62 | 8
| 47 | 400 | 7.257717e-05 | -7.24358e-05 |  |  | 7.24358e-05 | 0.02891788 | 7.229471e-05 | Ca0.9Bi0.1Mn0.9Nb0.1O3 | Ca1-xBixMn1-yNbyO3 | 0.1 | CaMnO3 | 13778.44 | Solid state reaction | polycrystalline | Park2009JAC | http://dx.doi.org/10.1016/j.jallcom.2009.08.012 | x=y | 206.97 | 4 | 5 | 20 | 10.3485 | Poeppelmeier | http://dx.doi.org/10.1016/0022-4596(82)90292-4 | 35218 |  | 62 | 8
| 48 | 700 | 7.633259e-05 | -8.06522e-05 |  |  | 8.06522e-05 | 0.05965138 | 8.521625e-05 | Ca0.9Bi0.1Mn0.9Nb0.1O3 | Ca1-xBixMn1-yNbyO3 | 0.1 | CaMnO3 | 13100.56 | Solid state reaction | polycrystalline | Park2009JAC | http://dx.doi.org/10.1016/j.jallcom.2009.08.012 | x=y | 206.97 | 4 | 5 | 20 | 10.3485 | Poeppelmeier | http://dx.doi.org/10.1016/0022-4596(82)90292-4 | 35218 |  | 62 | 8
| 49 | 1000 | 8.303286e-05 | -9.26656e-05 |  |  | 9.26656e-05 | 0.1034158 | 0.0001034158 | Ca0.9Bi0.1Mn0.9Nb0.1O3 | Ca1-xBixMn1-yNbyO3 | 0.1 | CaMnO3 | 12043.42 | Solid state reaction | polycrystalline | Park2009JAC | http://dx.doi.org/10.1016/j.jallcom.2009.08.012 | Extrapolated from 972 K, x=y | 206.97 | 4 | 5 | 20 | 10.3485 | Poeppelmeier | http://dx.doi.org/10.1016/0022-4596(82)90292-4 | 35218 |  | 62 | 8
| 50 | 300 | 0.0002 | -0.00018 | 2.5 | 0.01944 | 0.00018 | 0.0486 | 0.000162 | CaMn0.98Nb0.02O3 | CaMn1-xNbxO3 | 0.02 | CaMnO3 | 5000 | Ultrasonic Spray Pyrolysis | polycrystalline | Populoh2011JMR | http://dx.doi.org/10.1557/jmr.2011.140 | <200 nm crystal size | 208.21 | 4 | 5 | 20 | 10.4105 | Bocher | http://dx.doi.org/10.1016/j.actamat.2009.07.062 | 166044 | 0.01464 | 62 | 8
| 51 | 400 | 0.000215409 | -0.000203876 | 2.07513 | 0.03719487 | 0.000203876 | 0.07718419 | 0.0001929605 | CaMn0.98Nb0.02O3 | CaMn1-xNbxO3 | 0.02 | CaMnO3 | 4642.332 | Ultrasonic Spray Pyrolysis | polycrystalline | Populoh2011JMR | http://dx.doi.org/10.1557/jmr.2011.140 | <200 nm crystal size | 208.21 | 4 | 5 | 20 | 10.4105 | Bocher | http://dx.doi.org/10.1016/j.actamat.2009.07.062 | 166044 | 0.02183437 | 62 | 8
| 52 | 700 | 0.00028358 | -0.000234574 | 1.63069 | 0.08329344 | 0.000234574 | 0.1358258 | 0.0001940368 | CaMn0.98Nb0.02O3 | CaMn1-xNbxO3 | 0.02 | CaMnO3 | 3526.342 | Ultrasonic Spray Pyrolysis | polycrystalline | Populoh2011JMR | http://dx.doi.org/10.1557/jmr.2011.140 | <200 nm crystal size | 208.21 | 4 | 5 | 20 | 10.4105 | Bocher | http://dx.doi.org/10.1016/j.actamat.2009.07.062 | 166044 | 0.03693523 | 62 | 8
| 53 | 1000 | 0.000308794 | -0.000248217 | 1.38075 | 0.1445038 | 0.000248217 | 0.1995236 | 0.0001995236 | CaMn0.98Nb0.02O3 | CaMn1-xNbxO3 | 0.02 | CaMnO3 | 3238.405 | Ultrasonic Spray Pyrolysis | polycrystalline | Populoh2011JMR | http://dx.doi.org/10.1557/jmr.2011.140 | <200 nm crystal size | 208.21 | 4 | 5 | 20 | 10.4105 | Bocher | http://dx.doi.org/10.1016/j.actamat.2009.07.062 | 166044 | 0.05722765 | 62 | 8
| 54 | 400 | 0.000183658 | -0.000153655 |  |  | 0.000153655 | 0.05142136 | 0.0001285534 | CaMn0.98Ru0.02O3 | CaMn1-xRuxO3 | 0.02 | CaMnO3 | 5444.903 | Solid state reaction | polycrystalline | Zhou2003MRB | http://dx.doi.org/10.1016/S0025-5408(02)00997-2 | Seebeck extrapolated from 500 K, Ru content dampens Seebeck (bad), but increases conductivity (good) | 208.21 | 4 | 5 | 20 | 10.4105 | Bocher | http://dx.doi.org/10.1016/j.actamat.2009.07.062 | 166044 |  | 62 | 8
| 55 | 700 | 0.000241829 | -0.000195784 |  |  | 0.000195784 | 0.1109543 | 0.0001585061 | CaMn0.98Ru0.02O3 | CaMn1-xRuxO3 | 0.02 | CaMnO3 | 4135.153 | Solid state reaction | polycrystalline | Zhou2003MRB | http://dx.doi.org/10.1016/S0025-5408(02)00997-2 | Ru content dampens Seebeck (bad), but increases conductivity (good) | 208.21 | 4 | 5 | 20 | 10.4105 | Bocher | http://dx.doi.org/10.1016/j.actamat.2009.07.062 | 166044 |  | 62 | 8
| 56 | 1000 | 0.000279999 | -0.000213722 |  |  | 0.000213722 | 0.1631331 | 0.0001631331 | CaMn0.98Ru0.02O3 | CaMn1-xRuxO3 | 0.02 | CaMnO3 | 3571.441 | Solid state reaction | polycrystalline | Zhou2003MRB | http://dx.doi.org/10.1016/S0025-5408(02)00997-2 | Ru content dampens Seebeck (bad), but increases conductivity (good) | 208.21 | 4 | 5 | 20 | 10.4105 | Bocher | http://dx.doi.org/10.1016/j.actamat.2009.07.062 | 166044 |  | 62 | 8
| 57 | 400 | 7.52127e-05 | -0.000119985 | 3.75786 | 0.02037427 | 0.000119985 | 0.07656367 | 0.0001914092 | CaMn0.96Ru0.04O3 | CaMn1-xRuxO3 | 0.04 | CaMnO3 | 13295.63 | Solid state reaction | polycrystalline | Zhou2003MRB | http://dx.doi.org/10.1016/S0025-5408(02)00997-2 | Ru content dampens Seebeck (bad), but increases conductivity (good) | 208.21 | 4 | 5 | 20 | 10.4105 | Bocher | http://dx.doi.org/10.1016/j.actamat.2009.07.062 | 166044 | 0.03453171 | 62 | 8
| 58 | 700 | 0.000101835 | -0.000137217 | 3.23973 | 0.03994919 | 0.000137217 | 0.1294246 | 0.0001848923 | CaMn0.96Ru0.04O3 | CaMn1-xRuxO3 | 0.04 | CaMnO3 | 9819.807 | Solid state reaction | polycrystalline | Zhou2003MRB | http://dx.doi.org/10.1016/S0025-5408(02)00997-2 | Ru content dampens Seebeck (bad), but increases conductivity (good) | 208.21 | 4 | 5 | 20 | 10.4105 | Bocher | http://dx.doi.org/10.1016/j.actamat.2009.07.062 | 166044 | 0.05177045 | 62 | 8
| 59 | 1000 | 0.000126982 | -0.000152892 | 2.88165 | 0.06388312 | 0.000152892 | 0.1840888 | 0.0001840888 | CaMn0.96Ru0.04O3 | CaMn1-xRuxO3 | 0.04 | CaMnO3 | 7875.132 | Solid state reaction | polycrystalline | Zhou2003MRB | http://dx.doi.org/10.1016/S0025-5408(02)00997-2 | Ru content dampens Seebeck (bad), but increases conductivity (good) | 208.21 | 4 | 5 | 20 | 10.4105 | Bocher | http://dx.doi.org/10.1016/j.actamat.2009.07.062 | 166044 | 0.06668166 | 62 | 8
| 60 | 400 | 6.60169e-05 | -0.000101595 |  |  | 0.000101595 | 0.0625388 | 0.000156347 | CaMn0.94Ru0.06O3 | CaMn1-xRuxO3 | 0.06 | CaMnO3 | 15147.64 | Solid state reaction | polycrystalline | Zhou2003MRB | http://dx.doi.org/10.1016/S0025-5408(02)00997-2 | Ru content dampens Seebeck (bad), but increases conductivity (good) | 208.21 | 4 | 5 | 20 | 10.4105 | Bocher | http://dx.doi.org/10.1016/j.actamat.2009.07.062 | 166044 |  | 62 | 8
| 61 | 700 | 8.92335e-05 | -0.000122221 |  |  | 0.000122221 | 0.1171822 | 0.0001674032 | CaMn0.94Ru0.06O3 | CaMn1-xRuxO3 | 0.06 | CaMnO3 | 11206.55 | Solid state reaction | polycrystalline | Zhou2003MRB | http://dx.doi.org/10.1016/S0025-5408(02)00997-2 | Ru content dampens Seebeck (bad), but increases conductivity (good) | 208.21 | 4 | 5 | 20 | 10.4105 | Bocher | http://dx.doi.org/10.1016/j.actamat.2009.07.062 | 166044 |  | 62 | 8
| 62 | 1000 | 0.000113926 | -0.000144545 |  |  | 0.000144545 | 0.1833932 | 0.0001833932 | CaMn0.94Ru0.06O3 | CaMn1-xRuxO3 | 0.06 | CaMnO3 | 8777.628 | Solid state reaction | polycrystalline | Zhou2003MRB | http://dx.doi.org/10.1016/S0025-5408(02)00997-2 | Ru content dampens Seebeck (bad), but increases conductivity (good) | 208.21 | 4 | 5 | 20 | 10.4105 | Bocher | http://dx.doi.org/10.1016/j.actamat.2009.07.062 | 166044 |  | 62 | 8
| 63 | 400 | 3.95648e-05 | -6.05695e-05 |  |  | 6.05695e-05 | 0.03709018 | 9.272546e-05 | CaMn0.9Ru0.1O3 | CaMn1-xRuxO3 | 0.1 | CaMnO3 | 25274.99 | Solid state reaction | polycrystalline | Zhou2003MRB | http://dx.doi.org/10.1016/S0025-5408(02)00997-2 | Ru content dampens Seebeck (bad), but increases conductivity (good) | 210.36 | 4 | 5 | 20 | 10.518 | Zhou | http://dx.doi.org/10.1021/cm9007238 | 165698 |  | 62 | 8
| 64 | 700 | 5.29042e-05 | -8.16199e-05 |  |  | 8.16199e-05 | 0.08814547 | 0.0001259221 | CaMn0.9Ru0.1O3 | CaMn1-xRuxO3 | 0.1 | CaMnO3 | 18902.09 | Solid state reaction | polycrystalline | Zhou2003MRB | http://dx.doi.org/10.1016/S0025-5408(02)00997-2 | Ru content dampens Seebeck (bad), but increases conductivity (good) | 210.36 | 4 | 5 | 20 | 10.518 | Zhou | http://dx.doi.org/10.1021/cm9007238 | 165698 |  | 62 | 8
| 65 | 1000 | 6.73792e-05 | -0.000101822 |  |  | 0.000101822 | 0.1538712 | 0.0001538712 | CaMn0.9Ru0.1O3 | CaMn1-xRuxO3 | 0.1 | CaMnO3 | 14841.38 | Solid state reaction | polycrystalline | Zhou2003MRB | http://dx.doi.org/10.1016/S0025-5408(02)00997-2 | Ru content dampens Seebeck (bad), but increases conductivity (good) | 210.36 | 4 | 5 | 20 | 10.518 | Zhou | http://dx.doi.org/10.1021/cm9007238 | 165698 |  | 62 | 8
| 66 | 400 | 3.10502e-05 | -3.56717e-05 |  |  | 3.56717e-05 | 0.01639242 | 4.098106e-05 | CaMn0.82Ru0.18O3 | CaMn1-xRuxO3 | 0.18 | CaMnO3 | 32205.91 | Solid state reaction | polycrystalline | Zhou2003MRB | http://dx.doi.org/10.1016/S0025-5408(02)00997-2 | Ru content dampens Seebeck (bad), but increases conductivity (good) | 210.36 | 4 | 5 | 20 | 10.518 | Zhou | http://dx.doi.org/10.1021/cm9007238 | 165698 |  | 62 | 8
| 67 | 700 | 4.03027e-05 | -5.58726e-05 |  |  | 5.58726e-05 | 0.05422027 | 7.745753e-05 | CaMn0.82Ru0.18O3 | CaMn1-xRuxO3 | 0.18 | CaMnO3 | 24812.23 | Solid state reaction | polycrystalline | Zhou2003MRB | http://dx.doi.org/10.1016/S0025-5408(02)00997-2 | Ru content dampens Seebeck (bad), but increases conductivity (good) | 210.36 | 4 | 5 | 20 | 10.518 | Zhou | http://dx.doi.org/10.1021/cm9007238 | 165698 |  | 62 | 8
| 68 | 1000 | 5.04634e-05 | -6.78691e-05 |  |  | 6.78691e-05 | 0.09127833 | 9.127833e-05 | CaMn0.82Ru0.18O3 | CaMn1-xRuxO3 | 0.18 | CaMnO3 | 19816.34 | Solid state reaction | polycrystalline | Zhou2003MRB | http://dx.doi.org/10.1016/S0025-5408(02)00997-2 | Ru content dampens Seebeck (bad), but increases conductivity (good) | 210.36 | 4 | 5 | 20 | 10.518 | Zhou | http://dx.doi.org/10.1021/cm9007238 | 165698 |  | 62 | 8
| 69 | 300 | 0.0003054545 | -0.000211966 |  |  | 0.000211966 | 0.04412728 | 0.0001470909 | CaGd0.98Mn0.02O3 | Ca1-xGdxMnO3 | 0.02 | CaMnO3 | 3273.81 | Co-precipitation | polycrystalline | Lan2010JACS | http://dx.doi.org/10.1111/j.1551-2916.2010.03673.x | Extrapolated from 323 K, 50-70nm crystal size | 210.36 | 4 | 5 | 20 | 10.518 | Zhou | http://dx.doi.org/10.1021/cm9007238 | 165698 |  | 62 | 8
| 70 | 400 | 0.00027541 | -0.000215385 |  |  | 0.000215385 | 0.06737692 | 0.0001684423 | CaGd0.98Mn0.02O3 | Ca1-xGdxMnO3 | 0.02 | CaMnO3 | 3630.95 | Co-precipitation | polycrystalline | Lan2010JACS | http://dx.doi.org/10.1111/j.1551-2916.2010.03673.x | 50-70nm crystal size | 210.36 | 4 | 5 | 20 | 10.518 | Zhou | http://dx.doi.org/10.1021/cm9007238 | 165698 |  | 62 | 8
| 71 | 700 | 0.0002210526 | -0.00022792 |  |  | 0.00022792 | 0.1645005 | 0.0002350007 | CaGd0.98Mn0.02O3 | Ca1-xGdxMnO3 | 0.02 | CaMnO3 | 4523.81 | Co-precipitation | polycrystalline | Lan2010JACS | http://dx.doi.org/10.1111/j.1551-2916.2010.03673.x | 50-70nm crystal size | 210.36 | 4 | 5 | 20 | 10.518 | Zhou | http://dx.doi.org/10.1021/cm9007238 | 165698 |  | 62 | 8
| 72 | 1000 | 0.0002270271 | -0.000235328 |  |  | 0.000235328 | 0.2439324 | 0.0002439324 | CaGd0.98Mn0.02O3 | Ca1-xGdxMnO3 | 0.02 | CaMnO3 | 4404.76 | Co-precipitation | polycrystalline | Lan2010JACS | http://dx.doi.org/10.1111/j.1551-2916.2010.03673.x | Extrapolated from 926 K, 50-70nm crystal size | 210.36 | 4 | 5 | 20 | 10.518 | Zhou | http://dx.doi.org/10.1021/cm9007238 | 165698 |  | 62 | 8
| 73 | 300 | 0.0001486726 | -0.000162393 | 1.78652 | 0.02978634 | 0.000162393 | 0.05321389 | 0.0001773796 | CaGd0.96Mn0.04O3 | Ca1-xGdxMnO3 | 0.04 | CaMnO3 | 6726.19 | Co-precipitation | polycrystalline | Lan2010JACS | http://dx.doi.org/10.1111/j.1551-2916.2010.03673.x | Extrapolated from 323 K, 50-70nm crystal size | 210.36 | 4 | 5 | 20 | 10.518 | Zhou | http://dx.doi.org/10.1021/cm9007238 | 165698 | 0.02755956 | 62 | 8
| 74 | 400 | 0.0001287356 | -0.000163533 | 1.6149 | 0.05145488 | 0.000163533 | 0.08309448 | 0.0002077362 | CaGd0.96Mn0.04O3 | Ca1-xGdxMnO3 | 0.04 | CaMnO3 | 7767.86 | Co-precipitation | polycrystalline | Lan2010JACS | http://dx.doi.org/10.1111/j.1551-2916.2010.03673.x | 50-70nm crystal size | 210.36 | 4 | 5 | 20 | 10.518 | Zhou | http://dx.doi.org/10.1021/cm9007238 | 165698 | 0.04694675 | 62 | 8
| 75 | 700 | 0.0001166666 | -0.00017265 | 1.34638 | 0.1328363 | 0.00017265 | 0.1788482 | 0.0002554974 | CaGd0.96Mn0.04O3 | Ca1-xGdxMnO3 | 0.04 | CaMnO3 | 8571.43 | Co-precipitation | polycrystalline | Lan2010JACS | http://dx.doi.org/10.1111/j.1551-2916.2010.03673.x | 50-70nm crystal size | 210.36 | 4 | 5 | 20 | 10.518 | Zhou | http://dx.doi.org/10.1021/cm9007238 | 165698 | 0.108736 | 62 | 8
| 76 | 1000 | 0.0001056603 | -0.00017265 | 1.28033 | 0.220343 | 0.00017265 | 0.2821118 | 0.0002821118 | CaGd0.96Mn0.04O3 | Ca1-xGdxMnO3 | 0.04 | CaMnO3 | 9464.29 | Co-precipitation | polycrystalline | Lan2010JACS | http://dx.doi.org/10.1111/j.1551-2916.2010.03673.x | Extrapolated from 926 K, 50-70nm crystal size | 210.36 | 4 | 5 | 20 | 10.518 | Zhou | http://dx.doi.org/10.1021/cm9007238 | 165698 | 0.1803665 | 62 | 8
| 77 | 300 | 0.0001454545 | -0.000104274 | 2.84951 | 0.00787002 | 0.000104274 | 0.0224257 | 7.475234e-05 | CaGd0.94Mn0.06O3 | Ca1-xGdxMnO3 | 0.06 | CaMnO3 | 6875 | Co-precipitation | polycrystalline | Lan2010JACS | http://dx.doi.org/10.1111/j.1551-2916.2010.03673.x | Extrapolated from 323 K, 50-70nm crystal size | 210.36 | 4 | 5 | 20 | 10.518 | Zhou | http://dx.doi.org/10.1021/cm9007238 | 165698 | 0.01766093 | 62 | 8
| 78 | 400 | 0.0001135136 | -0.000118519 | 2.5699 | 0.0192607 | 0.000118519 | 0.04949806 | 0.0001237452 | CaGd0.94Mn0.06O3 | Ca1-xGdxMnO3 | 0.06 | CaMnO3 | 8809.52 | Co-precipitation | polycrystalline | Lan2010JACS | http://dx.doi.org/10.1111/j.1551-2916.2010.03673.x | 50-70nm crystal size | 210.36 | 4 | 5 | 20 | 10.518 | Zhou | http://dx.doi.org/10.1021/cm9007238 | 165698 | 0.03345691 | 62 | 8
| 79 | 700 | 8.659808e-05 | -0.000144729 | 2.1394 | 0.07914234 | 0.000144729 | 0.1693171 | 0.0002418816 | CaGd0.94Mn0.06O3 | Ca1-xGdxMnO3 | 0.06 | CaMnO3 | 11547.6 | Co-precipitation | polycrystalline | Lan2010JACS | http://dx.doi.org/10.1111/j.1551-2916.2010.03673.x | 50-70nm crystal size | 210.36 | 4 | 5 | 20 | 10.518 | Zhou | http://dx.doi.org/10.1021/cm9007238 | 165698 | 0.0921908 | 62 | 8
| 80 | 1000 | 8.865405e-05 | -0.000144729 | 1.94512 | 0.1214692 | 0.000144729 | 0.2362721 | 0.0002362721 | CaGd0.94Mn0.06O3 | Ca1-xGdxMnO3 | 0.06 | CaMnO3 | 11279.8 | Co-precipitation | polycrystalline | Lan2010JACS | http://dx.doi.org/10.1111/j.1551-2916.2010.03673.x | Extrapolated from 926 K, 50-70nm crystal size | 210.36 | 4 | 5 | 20 | 10.518 | Zhou | http://dx.doi.org/10.1021/cm9007238 | 165698 | 0.1414962 | 62 | 8
| 81 | 400 | 1.75816e-05 | 2.30889e-05 |  |  | 2.30889e-05 | 0.01212853 | 3.032132e-05 | Nd1.4Bi0.6Ru2O7 | Nd2-xBixRu2O7 | 0.6 | A2Ru2O7 | 56877.64 | Solid state reaction | polycrystalline | Zhou2001ML | http://dx.doi.org/10.1016/S0167-577X(01)00317-2 |  | 1102.66 | 8 | 11 | 88 | 12.53023 | Yamamoto | http://dx.doi.org/10.1006/jssc.1994.1116 | 78129 |  | 227 | 192
| 82 | 700 | 1.92802e-05 | 3.24546e-05 |  |  | 3.24546e-05 | 0.03824186 | 5.463123e-05 | Nd1.4Bi0.6Ru2O7 | Nd2-xBixRu2O7 | 0.6 | A2Ru2O7 | 51866.68 | Solid state reaction | polycrystalline | Zhou2001ML | http://dx.doi.org/10.1016/S0167-577X(01)00317-2 |  | 1102.66 | 8 | 11 | 88 | 12.53023 | Yamamoto | http://dx.doi.org/10.1006/jssc.1994.1116 | 78129 |  | 227 | 192
| 83 | 1000 | 2.03743e-05 | 3.99576e-05 |  |  | 3.99576e-05 | 0.07836391 | 7.836391e-05 | Nd1.4Bi0.6Ru2O7 | Nd2-xBixRu2O7 | 0.6 | A2Ru2O7 | 49081.44 | Solid state reaction | polycrystalline | Zhou2001ML | http://dx.doi.org/10.1016/S0167-577X(01)00317-2 |  | 1102.66 | 8 | 11 | 88 | 12.53023 | Yamamoto | http://dx.doi.org/10.1006/jssc.1994.1116 | 78129 |  | 227 | 192
| 84 | 400 | 1.17083e-05 | 2.11709e-05 |  |  | 2.11709e-05 | 0.01531245 | 3.828113e-05 | NdBiRu2O7 | Nd2-xBixRu2O7 | 1 | A2Ru2O7 | 85409.5 | Solid state reaction | polycrystalline | Zhou2001ML | http://dx.doi.org/10.1016/S0167-577X(01)00317-2 |  | 1098.72 | 8 | 11 | 88 | 12.48545 | Yamamoto | http://dx.doi.org/10.1006/jssc.1994.1116 | 78127 |  | 227 | 192
| 85 | 700 | 1.34069e-05 | 3.0254e-05 |  |  | 3.0254e-05 | 0.04778981 | 6.827115e-05 | NdBiRu2O7 | Nd2-xBixRu2O7 | 1 | A2Ru2O7 | 74588.46 | Solid state reaction | polycrystalline | Zhou2001ML | http://dx.doi.org/10.1016/S0167-577X(01)00317-2 |  | 1098.72 | 8 | 11 | 88 | 12.48545 | Yamamoto | http://dx.doi.org/10.1006/jssc.1994.1116 | 78127 |  | 227 | 192
| 86 | 1000 | 1.53071e-05 | 3.54446e-05 |  |  | 3.54446e-05 | 0.08207431 | 8.207431e-05 | NdBiRu2O7 | Nd2-xBixRu2O7 | 1 | A2Ru2O7 | 65329.16 | Solid state reaction | polycrystalline | Zhou2001ML | http://dx.doi.org/10.1016/S0167-577X(01)00317-2 |  | 1098.72 | 8 | 11 | 88 | 12.48545 | Yamamoto | http://dx.doi.org/10.1006/jssc.1994.1116 | 78127 |  | 227 | 192
| 87 | 400 | 3.21831e-05 | 1.77183e-05 |  |  | 1.77183e-05 | 0.003901901 | 9.754752e-06 | Yb1.4Bi0.6Ru2O7 | Yb2-xBixRu2O7 | 0.6 | A2Ru2O7 | 31072.21 | Solid state reaction | polycrystalline | Zhou2001ML | http://dx.doi.org/10.1016/S0167-577X(01)00317-2 |  | 1098.72 | 8 | 11 | 88 | 12.48545 | Yamamoto | http://dx.doi.org/10.1006/jssc.1994.1116 | 78127 |  | 227 | 192
| 88 | 700 | 3.10001e-05 | 2.93243e-05 |  |  | 2.93243e-05 | 0.01941736 | 2.773909e-05 | Yb1.4Bi0.6Ru2O7 | Yb2-xBixRu2O7 | 0.6 | A2Ru2O7 | 32257.96 | Solid state reaction | polycrystalline | Zhou2001ML | http://dx.doi.org/10.1016/S0167-577X(01)00317-2 |  | 1098.72 | 8 | 11 | 88 | 12.48545 | Yamamoto | http://dx.doi.org/10.1006/jssc.1994.1116 | 78127 |  | 227 | 192
| 89 | 1000 | 2.97746e-05 | 3.89584e-05 |  |  | 3.89584e-05 | 0.05097489 | 5.097489e-05 | Yb1.4Bi0.6Ru2O7 | Yb2-xBixRu2O7 | 0.6 | A2Ru2O7 | 33585.67 | Solid state reaction | polycrystalline | Zhou2001ML | http://dx.doi.org/10.1016/S0167-577X(01)00317-2 |  | 1098.72 | 8 | 11 | 88 | 12.48545 | Yamamoto | http://dx.doi.org/10.1006/jssc.1994.1116 | 78127 |  | 227 | 192
| 90 | 400 | 1.69298e-05 | 1.92959e-05 |  |  | 1.92959e-05 | 0.008797074 | 2.199268e-05 | YbBiRu2O7 | Yb2-xBixRu2O7 | 1 | A2Ru2O7 | 59067.44 | Solid state reaction | polycrystalline | Zhou2001ML | http://dx.doi.org/10.1016/S0167-577X(01)00317-2 |  | 1098.72 | 8 | 11 | 88 | 12.48545 | Yamamoto | http://dx.doi.org/10.1006/jssc.1994.1116 | 78127 |  | 227 | 192
| 91 | 700 | 1.76901e-05 | 2.93247e-05 |  |  | 2.93247e-05 | 0.03402788 | 4.861126e-05 | YbBiRu2O7 | Yb2-xBixRu2O7 | 1 | A2Ru2O7 | 56528.79 | Solid state reaction | polycrystalline | Zhou2001ML | http://dx.doi.org/10.1016/S0167-577X(01)00317-2 |  | 1098.72 | 8 | 11 | 88 | 12.48545 | Yamamoto | http://dx.doi.org/10.1006/jssc.1994.1116 | 78127 |  | 227 | 192
| 92 | 1000 | 1.81126e-05 | 3.58594e-05 |  |  | 3.58594e-05 | 0.07099459 | 7.099459e-05 | YbBiRu2O7 | Yb2-xBixRu2O7 | 1 | A2Ru2O7 | 55210.19 | Solid state reaction | polycrystalline | Zhou2001ML | http://dx.doi.org/10.1016/S0167-577X(01)00317-2 |  | 1098.72 | 8 | 11 | 88 | 12.48545 | Yamamoto | http://dx.doi.org/10.1006/jssc.1994.1116 | 78127 |  | 227 | 192
| 93 | 400 | 4.907497e-06 | -1.63727e-06 |  |  | 1.63727e-06 | 0.0002184945 | 5.462364e-07 | Bi2Ru2O7 | Y2-xBixRu2O7 | 2 | A2Ru2O7 | 188304.2 | Solid state reaction | polycrystalline | Yasukawa2003SSC | http://dx.doi.org/10.1016/S0038-1098(03)00080-2 | Extrapolated from 478 K | 1090.63 | 8 | 11 | 88 | 12.39352 | Kanno | http://dx.doi.org/10.1006/jssc.1993.1012 | 73787 |  | 227 | 192
| 94 | 700 | 5.740504e-06 | 5.37588e-06 |  |  | 5.37588e-06 | 0.003524091 | 5.034416e-06 | Bi2Ru2O7 | Y2-xBixRu2O7 | 2 | A2Ru2O7 | 172675.2 | Solid state reaction | polycrystalline | Yasukawa2003SSC | http://dx.doi.org/10.1016/S0038-1098(03)00080-2 |  | 1090.63 | 8 | 11 | 88 | 12.39352 | Kanno | http://dx.doi.org/10.1006/jssc.1993.1012 | 73787 |  | 227 | 192
| 95 | 1000 | 6.867205e-06 | 1.24335e-05 |  |  | 1.24335e-05 | 0.02251162 | 2.251162e-05 | Bi2Ru2O7 | Y2-xBixRu2O7 | 2 | A2Ru2O7 | 143261.7 | Solid state reaction | polycrystalline | Yasukawa2003SSC | http://dx.doi.org/10.1016/S0038-1098(03)00080-2 |  | 1090.63 | 8 | 11 | 88 | 12.39352 | Kanno | http://dx.doi.org/10.1006/jssc.1993.1012 | 73787 |  | 227 | 192
| 96 | 400 | 1.01116e-05 | 2.14601e-05 |  |  | 2.14601e-05 | 0.01821812 | 4.554529e-05 | Y0.5Bi1.5Ru2O7 | Y2-xBixRu2O7 | 1.5 | A2Ru2O7 | 96879.08 | Solid state reaction | polycrystalline | Yasukawa2003SSC | http://dx.doi.org/10.1016/S0038-1098(03)00080-2 | Extrapolated from 478 K | 1079.79 | 8 | 11 | 88 | 12.27034 | Kanno | http://dx.doi.org/10.1006/jssc.1993.1012 | 73790 |  | 227 | 192
| 97 | 700 | 1.050437e-05 | 1.52873e-05 |  |  | 1.52873e-05 | 0.01557362 | 2.224803e-05 | Y0.5Bi1.5Ru2O7 | Y2-xBixRu2O7 | 1.5 | A2Ru2O7 | 94641.15 | Solid state reaction | polycrystalline | Yasukawa2003SSC | http://dx.doi.org/10.1016/S0038-1098(03)00080-2 |  | 1079.79 | 8 | 11 | 88 | 12.27034 | Kanno | http://dx.doi.org/10.1006/jssc.1993.1012 | 73790 |  | 227 | 192
| 98 | 1000 | 1.190611e-05 | 1.72564e-05 |  |  | 1.72564e-05 | 0.02501096 | 2.501096e-05 | Y0.5Bi1.5Ru2O7 | Y2-xBixRu2O7 | 1.5 | A2Ru2O7 | 82985.08 | Solid state reaction | polycrystalline | Yasukawa2003SSC | http://dx.doi.org/10.1016/S0038-1098(03)00080-2 |  | 1079.79 | 8 | 11 | 88 | 12.27034 | Kanno | http://dx.doi.org/10.1006/jssc.1993.1012 | 73790 |  | 227 | 192
| 99 | 400 | 1.9954e-05 | 1.54424e-05 |  |  | 1.54424e-05 | 0.004780349 | 1.195087e-05 | YBiRu2O7 | Y2-xBixRu2O7 | 1 | A2Ru2O7 | 50228.48 | Solid state reaction | polycrystalline | Yasukawa2003SSC | http://dx.doi.org/10.1016/S0038-1098(03)00080-2 | Extrapolated from 478 K | 1069.75 | 8 | 11 | 88 | 12.15625 | Kanno | http://dx.doi.org/10.1006/jssc.1993.1012 | 73793 |  | 227 | 192
| 100 | 700 | 1.901516e-05 | 1.71456e-05 |  |  | 1.71456e-05 | 0.0108219 | 1.545985e-05 | YBiRu2O7 | Y2-xBixRu2O7 | 1 | A2Ru2O7 | 51461.21 | Solid state reaction | polycrystalline | Yasukawa2003SSC | http://dx.doi.org/10.1016/S0038-1098(03)00080-2 |  | 1069.75 | 8 | 11 | 88 | 12.15625 | Kanno | http://dx.doi.org/10.1006/jssc.1993.1012 | 73793 |  | 227 | 192
| 101 | 1000 | 1.998573e-05 | 1.72121e-05 |  |  | 1.72121e-05 | 0.0148234 | 1.48234e-05 | YBiRu2O7 | Y2-xBixRu2O7 | 1 | A2Ru2O7 | 49225.48 | Solid state reaction | polycrystalline | Yasukawa2003SSC | http://dx.doi.org/10.1016/S0038-1098(03)00080-2 |  | 1069.75 | 8 | 11 | 88 | 12.15625 | Kanno | http://dx.doi.org/10.1006/jssc.1993.1012 | 73793 |  | 227 | 192
| 102 | 400 | 0.05732275 | 0.00027 |  |  | 0.00027 | 0.0005086986 | 1.271746e-06 | Y2Ru2O7 | Y2-xBixRu2O7 | 2 | A2Ru2O7 | 17.33461 | Solid state reaction | polycrystalline | Yasukawa2003SSC | http://dx.doi.org/10.1016/S0038-1098(03)00080-2 | Extrapolated from 478 K | 1040.8 | 8 | 11 | 88 | 11.82727 | Kanno | http://dx.doi.org/10.1006/jssc.1993.1012 | 73799 |  | 227 | 192
| 103 | 700 | 0.002840678 | 2.19156e-05 |  |  | 2.19156e-05 | 0.000118354 | 1.690771e-07 | Y2Ru2O7 | Y2-xBixRu2O7 | 2 | A2Ru2O7 | 346.4607 | Solid state reaction | polycrystalline | Yasukawa2003SSC | http://dx.doi.org/10.1016/S0038-1098(03)00080-2 |  | 1040.8 | 8 | 11 | 88 | 11.82727 | Kanno | http://dx.doi.org/10.1006/jssc.1993.1012 | 73799 |  | 227 | 192
| 104 | 1000 | 0.0008448119 | 1.72564e-05 |  |  | 1.72564e-05 | 0.0003524848 | 3.524848e-07 | Y2Ru2O7 | Y2-xBixRu2O7 | 2 | A2Ru2O7 | 1156.991 | Solid state reaction | polycrystalline | Yasukawa2003SSC | http://dx.doi.org/10.1016/S0038-1098(03)00080-2 |  | 1040.8 | 8 | 11 | 88 | 11.82727 | Kanno | http://dx.doi.org/10.1006/jssc.1993.1012 | 73799 |  | 227 | 192
| 105 | 300 | 0.02 | 0.00021 |  |  | 0.00021 | 0.0006615 | 2.205e-06 | Nd2Ru2O7 | Nd2Ru2O7 | 0 | A2Ru2O7 | 50 | solid state reaction | polycrystalline | Gaultois2013JPCM | https://doi.org/10.1088/0953-8984/25/18/186004 | 58.4% density, mg103 | 1104.29 | 8 | 11 | 88 | 12.54875 | Yamamoto | http://dx.doi.org/10.1006/jssc.1994.1116 | 78133 |  | 227 | 192
| 106 | 400 | 0.0025 | 4e-05 |  |  | 4e-05 | 0.000256 | 6.4e-07 | Nd2Ru2O7 | Nd2Ru2O7 | 0 | A2Ru2O7 | 400 | solid state reaction | polycrystalline | Gaultois2013JPCM | https://doi.org/10.1088/0953-8984/25/18/186004 | 58.4% density, mg103 | 1104.29 | 8 | 11 | 88 | 12.54875 | Yamamoto | http://dx.doi.org/10.1006/jssc.1994.1116 | 78133 |  | 227 | 192
| 107 | 700 | 0.00017 | 2.27e-05 |  |  | 2.27e-05 | 0.002121782 | 3.031118e-06 | Nd2Ru2O7 | Nd2Ru2O7 | 0 | A2Ru2O7 | 5882.353 | solid state reaction | polycrystalline | Gaultois2013JPCM | https://doi.org/10.1088/0953-8984/25/18/186004 | 58.4% density, mg103 | 1104.29 | 8 | 11 | 88 | 12.54875 | Yamamoto | http://dx.doi.org/10.1006/jssc.1994.1116 | 78133 |  | 227 | 192
| 108 | 1000 | 0.000101 | 2.65e-05 |  |  | 2.65e-05 | 0.00695297 | 6.95297e-06 | Nd2Ru2O7 | Nd2Ru2O7 | 0 | A2Ru2O7 | 9900.99 | solid state reaction | polycrystalline | Gaultois2013JPCM | https://doi.org/10.1088/0953-8984/25/18/186005 | 58.4% density, extrapolated 860 K, mg103 | 1104.29 | 8 | 11 | 88 | 12.54875 | Yamamoto | http://dx.doi.org/10.1006/jssc.1994.1116 | 78133 |  | 227 | 192
| 109 | 300 | 0.01536 | 0.0001739 |  |  | 0.0001739 | 0.0005906486 | 1.968829e-06 | Nd2Ru2O7 | Nd2Ru2O7 | 0 | A2Ru2O7 | 65.10417 | Ultrasonic spray pyrolysis | polycrystalline | Gaultois2013JPCM | https://doi.org/10.1088/0953-8984/25/18/186006 | 38.8% density, mg070 | 1104.29 | 8 | 11 | 88 | 12.54875 | Yamamoto | http://dx.doi.org/10.1006/jssc.1994.1116 | 78133 |  | 227 | 192
| 110 | 400 | 0.0038 | 5.93e-05 |  |  | 5.93e-05 | 0.0003701568 | 9.253921e-07 | Nd2Ru2O7 | Nd2Ru2O7 | 0 | A2Ru2O7 | 263.1579 | Ultrasonic spray pyrolysis | polycrystalline | Gaultois2013JPCM | https://doi.org/10.1088/0953-8984/25/18/186007 | 38.8% density, mg070 | 1104.29 | 8 | 11 | 88 | 12.54875 | Yamamoto | http://dx.doi.org/10.1006/jssc.1994.1116 | 78133 |  | 227 | 192
| 111 | 700 | 0.00031 | 2.2e-05 |  |  | 2.2e-05 | 0.001092903 | 1.56129e-06 | Nd2Ru2O7 | Nd2Ru2O7 | 0 | A2Ru2O7 | 3225.806 | Ultrasonic spray pyrolysis | polycrystalline | Gaultois2013JPCM | https://doi.org/10.1088/0953-8984/25/18/186008 | 38.8% density, extrapolated 560 K, mg070 | 1104.29 | 8 | 11 | 88 | 12.54875 | Yamamoto | http://dx.doi.org/10.1006/jssc.1994.1116 | 78133 |  | 227 | 192
| 112 | 400 | 0.00011934 | -9.0279e-05 | 2.41307 | 0.01132081 | 9.0279e-05 | 0.02731791 | 6.829477e-05 | Ca0.9Nd0.1MnO3 | Ca1-xNdxMnO3 | 0.1 | CaMnO3 | 8379.42 | Solid state reaction | polycrystalline | Flahaut2006JAP | http://dx.doi.org/10.1063/1.2362922 | Seebeck enhanced w/ Temp | 210.93 | 4 | 5 | 20 | 10.5465 | Wang | http://dx.doi.org/10.1021/jp809049s | 164747 | 0.03389174 | 62 | 8
| 113 | 700 | 0.000174057 | -0.000123847 | 2.41558 | 0.02553619 | 0.000123847 | 0.06168471 | 8.812101e-05 | Ca0.9Nd0.1MnO3 | Ca1-xNdxMnO3 | 0.1 | CaMnO3 | 5745.244 | Solid state reaction | polycrystalline | Flahaut2006JAP | http://dx.doi.org/10.1063/1.2362922 | Seebeck enhanced w/ Temp | 210.93 | 4 | 5 | 20 | 10.5465 | Wang | http://dx.doi.org/10.1021/jp809049s | 164747 | 0.04062328 | 62 | 8
| 114 | 1000 | 0.000213208 | -0.000130035 | 2.38232 | 0.03329024 | 0.000130035 | 0.07930801 | 7.930801e-05 | Ca0.9Nd0.1MnO3 | Ca1-xNdxMnO3 | 0.1 | CaMnO3 | 4690.256 | Solid state reaction | polycrystalline | Flahaut2006JAP | http://dx.doi.org/10.1063/1.2362922 | Seebeck enhanced w/ Temp | 210.93 | 4 | 5 | 20 | 10.5465 | Wang | http://dx.doi.org/10.1021/jp809049s | 164747 | 0.04803815 | 62 | 8
| 115 | 400 | 0.000107547 | -9.0279e-05 | 1.5871 | 0.01909989 | 9.0279e-05 | 0.03031344 | 7.578359e-05 | Ca0.9Tb0.1MnO3 | Ca1-xTbxMnO3 | 0.1 | CaMnO3 | 9298.26 | Solid state reaction | polycrystalline | Flahaut2006JAP | http://dx.doi.org/10.1063/1.2362922 | Seebeck enhanced w/ Temp | 209.02 | 4 | 5 | 20 | 10.451 | Wang | http://dx.doi.org/10.1021/jp809049s | 164751 | 0.0571804 | 62 | 8
| 116 | 700 | 0.000153302 | -0.000123847 | 1.75635 | 0.03987587 | 0.000123847 | 0.07003598 | 0.0001000514 | Ca0.9Tb0.1MnO3 | Ca1-xTbxMnO3 | 0.1 | CaMnO3 | 6523.072 | Solid state reaction | polycrystalline | Flahaut2006JAP | http://dx.doi.org/10.1063/1.2362922 | Seebeck enhanced w/ Temp | 209.02 | 4 | 5 | 20 | 10.451 | Wang | http://dx.doi.org/10.1021/jp809049s | 164751 | 0.06343501 | 62 | 8
| 117 | 1000 | 0.000183962 | -0.000130035 | 1.84225 | 0.04989348 | 0.000130035 | 0.09191627 | 9.191627e-05 | Ca0.9Tb0.1MnO3 | Ca1-xTbxMnO3 | 0.1 | CaMnO3 | 5435.905 | Solid state reaction | polycrystalline | Flahaut2006JAP | http://dx.doi.org/10.1063/1.2362922 | Seebeck enhanced w/ Temp | 209.02 | 4 | 5 | 20 | 10.451 | Wang | http://dx.doi.org/10.1021/jp809049s | 164751 | 0.07199679 | 62 | 8
| 118 | 400 | 6.98113e-05 | -9.0279e-05 | 2.06759 | 0.02258621 | 9.0279e-05 | 0.04669902 | 0.0001167475 | Ca0.9Ho0.1MnO3 | Ca1-xHoxMnO3 | 0.1 | CaMnO3 | 14324.33 | Solid state reaction | polycrystalline | Flahaut2006JAP | http://dx.doi.org/10.1063/1.2362922 | Seebeck enhanced w/ Temp | 208.44 | 4 | 5 | 20 | 10.422 | Wang | http://dx.doi.org/10.1021/jp809049s | 164753 | 0.06761759 | 62 | 8
| 119 | 700 | 9.81132e-05 | -0.000123847 | 2.18525 | 0.05007725 | 0.000123847 | 0.1094313 | 0.0001563304 | Ca0.9Ho0.1MnO3 | Ca1-xHoxMnO3 | 0.1 | CaMnO3 | 10192.31 | Solid state reaction | polycrystalline | Flahaut2006JAP | http://dx.doi.org/10.1063/1.2362922 | Seebeck enhanced w/ Temp | 208.44 | 4 | 5 | 20 | 10.422 | Wang | http://dx.doi.org/10.1021/jp809049s | 164753 | 0.07966348 | 62 | 8
| 120 | 1000 | 0.000125 | -0.000130035 | 2.23936 | 0.06040691 | 0.000130035 | 0.1352728098 | 0.0001352728098 | Ca0.9Ho0.1MnO3 | Ca1-xHoxMnO3 | 0.1 | CaMnO3 | 8000 | Solid state reaction | polycrystalline | Flahaut2006JAP | http://dx.doi.org/10.1063/1.2362922 | Seebeck enhanced w/ Temp | 208.44 | 4 | 5 | 20 | 10.422 | Wang | http://dx.doi.org/10.1021/jp809049s | 164753 | 0.08716776 | 62 | 8
| 121 | 400 | 4.0566e-05 | -9.0279e-05 | 1.63871 | 0.04904211 | 9.0279e-05 | 0.0803658 | 0.0002009145 | Ca0.9Yb0.1MnO3 | Ca1-xYbxMnO3 | 0.1 | CaMnO3 | 24651.19 | Solid state reaction | polycrystalline | Flahaut2006JAP | http://dx.doi.org/10.1063/1.2362922 | Seebeck enhanced w/ Temp | 207.52 | 4 | 5 | 20 | 10.376 | Wang | http://dx.doi.org/10.1021/jp809049s | 164755 | 0.1468201 | 62 | 8
| 122 | 700 | 5.99057e-05 | -0.000123847 | 1.60943 | 0.1113599 | 0.000123847 | 0.1792259 | 0.0002560371 | Ca0.9Yb0.1MnO3 | Ca1-xYbxMnO3 | 0.1 | CaMnO3 | 16692.9 | Solid state reaction | polycrystalline | Flahaut2006JAP | http://dx.doi.org/10.1063/1.2362922 | Seebeck enhanced w/ Temp | 207.52 | 4 | 5 | 20 | 10.376 | Wang | http://dx.doi.org/10.1021/jp809049s | 164755 | 0.1771526 | 62 | 8
| 123 | 1000 | 8.25472e-05 | -0.000130035 | 1.58808 | 0.128987 | 0.000130035 | 0.2048416 | 0.0002048416 | Ca0.9Yb0.1MnO3 | Ca1-xYbxMnO3 | 0.1 | CaMnO3 | 12114.28 | Solid state reaction | polycrystalline | Flahaut2006JAP | http://dx.doi.org/10.1063/1.2362922 | Seebeck enhanced w/ Temp | 207.52 | 4 | 5 | 20 | 10.376 | Wang | http://dx.doi.org/10.1021/jp809049s | 164755 | 0.1861295 | 62 | 8
| 124 | 400 | 0.00460937 | -0.000600164 | 2.97299 | 0.01051392 | 0.000600164 | 0.03125779 | 7.814448e-05 | CaMnO3 | CaMnO3 | 0 | CaMnO3 | 216.9494 | Solid state reaction | polycrystalline | Flahaut2006JAP | http://dx.doi.org/10.1063/1.2362922 | Seebeck enhanced w/ Temp | 206.97 | 4 | 5 | 20 | 10.3485 | Poeppelmeier | http://dx.doi.org/10.1016/0022-4596(82)90292-4 | 35218 | 0.000712221 | 62 | 8
| 125 | 700 | 0.00233107 | -0.0003748 | 2.16539 | 0.01948075 | 0.0003748 | 0.04218343 | 6.026204e-05 | CaMnO3 | CaMnO3 | 0 | CaMnO3 | 428.9875 | Solid state reaction | polycrystalline | Flahaut2006JAP | http://dx.doi.org/10.1063/1.2362922 | Seebeck enhanced w/ Temp | 206.97 | 4 | 5 | 20 | 10.3485 | Poeppelmeier | http://dx.doi.org/10.1016/0022-4596(82)90292-4 | 35218 | 0.003383736 | 62 | 8
| 126 | 1000 | 0.000834071 | -0.000320527 | 2.09242 | 0.05886774 | 0.000320527 | 0.123176 | 0.000123176 | CaMnO3 | CaMnO3 | 0 | CaMnO3 | 1198.939 | Solid state reaction | polycrystalline | Flahaut2006JAP | http://dx.doi.org/10.1063/1.2362922 | Seebeck enhanced w/ Temp | 206.97 | 4 | 5 | 20 | 10.3485 | Poeppelmeier | http://dx.doi.org/10.1016/0022-4596(82)90292-4 | 35218 | 0.01398099 | 62 | 8
| 127 | 300 | 5.76296e-05 | -7.49841e-05 | 1.48359 | 0.01972878 | 7.49841e-05 | 0.02926941 | 9.756471e-05 | Ca0.9Tb0.1MnO3 | Ca1-xTbxMnO3 | 0.1 | CaMnO3 | 17352.19 | Solid state reaction | polycrystalline | Kobayashi1991JSSC | http://dx.doi.org/10.1016/0022-4596(91)90248-G |  | 209.58 | 4 | 5 | 20 | 10.479 | Kobayashi | http://dx.doi.org/10.1016/0022-4596(91)90248-G | 69824 | 0.08561536 | 62 | 8
| 128 | 400 | 6.38941e-05 | -9.38197e-05 | 1.571097 | 0.03507392 | 9.38197e-05 | 0.05510453 | 0.0001377613 | Ca0.9Tb0.1MnO3 | Ca1-xTbxMnO3 | 0.1 | CaMnO3 | 15650.9 | Solid state reaction | polycrystalline | Kobayashi1991JSSC | http://dx.doi.org/10.1016/0022-4596(91)90248-G |  | 209.58 | 4 | 5 | 20 | 10.479 | Kobayashi | http://dx.doi.org/10.1016/0022-4596(91)90248-G | 69824 | 0.09722681 | 62 | 8
| 129 | 700 | 8.31725e-05 | -0.000124551 | 1.574661 | 0.0829136 | 0.000124551 | 0.1305608 | 0.0001865154 | Ca0.9Tb0.1MnO3 | Ca1-xTbxMnO3 | 0.1 | CaMnO3 | 12023.2 | Solid state reaction | polycrystalline | Kobayashi1991JSSC | http://dx.doi.org/10.1016/0022-4596(91)90248-G |  | 209.58 | 4 | 5 | 20 | 10.479 | Kobayashi | http://dx.doi.org/10.1016/0022-4596(91)90248-G | 69824 | 0.1304131 | 62 | 8
| 130 | 1000 | 0.000102451 | -0.000152373 | 1.604043 | 0.141281 | 0.000152373 | 0.2266208 | 0.0002266208 | Ca0.9Tb0.1MnO3 | Ca1-xTbxMnO3 | 0.1 | CaMnO3 | 9760.764 | Solid state reaction | polycrystalline | Kobayashi1991JSSC | http://dx.doi.org/10.1016/0022-4596(91)90248-G |  | 209.58 | 4 | 5 | 20 | 10.479 | Kobayashi | http://dx.doi.org/10.1016/0022-4596(91)90248-G | 69824 | 0.1484764 | 62 | 8
| 131 | 300 | 6.07036e-05 | -4.63052e-05 | 2.170002 | 0.00488322 | 4.63052e-05 | 0.01059659 | 3.532198e-05 | Ca0.7Tb0.3MnO3 | Ca1-xTbxMnO3 | 0.3 | CaMnO3 | 16473.49 | Solid state reaction | polycrystalline | Kobayashi1991JSSC | http://dx.doi.org/10.1016/0022-4596(91)90248-G |  | 213.15 | 4 | 5 | 20 | 10.6575 | Kobayashi | http://dx.doi.org/10.1016/0022-4596(91)90248-G | 69826 | 0.05556951 | 62 | 8
| 132 | 400 | 5.49942e-05 | -4.43557e-05 | 1.465854 | 0.00976228 | 4.43557e-05 | 0.01431008 | 3.577519e-05 | Ca0.7Tb0.3MnO3 | Ca1-xTbxMnO3 | 0.3 | CaMnO3 | 18183.74 | Solid state reaction | polycrystalline | Kobayashi1991JSSC | http://dx.doi.org/10.1016/0022-4596(91)90248-G |  | 213.15 | 4 | 5 | 20 | 10.6575 | Kobayashi | http://dx.doi.org/10.1016/0022-4596(91)90248-G | 69826 | 0.1210716 | 62 | 8
| 133 | 700 | 5.25905e-05 | -5.53448e-05 | 1.462482 | 0.0278775 | 5.53448e-05 | 0.04077034 | 5.824335e-05 | Ca0.7Tb0.3MnO3 | Ca1-xTbxMnO3 | 0.3 | CaMnO3 | 19014.84 | Solid state reaction | polycrystalline | Kobayashi1991JSSC | http://dx.doi.org/10.1016/0022-4596(91)90248-G |  | 213.15 | 4 | 5 | 20 | 10.6575 | Kobayashi | http://dx.doi.org/10.1016/0022-4596(91)90248-G | 69826 | 0.2220701 | 62 | 8
| 134 | 1000 | 5.58501e-05 | -6.82042e-05 | 1.68082 | 0.0495538 | 6.82042e-05 | 0.08329104 | 8.329104e-05 | Ca0.7Tb0.3MnO3 | Ca1-xTbxMnO3 | 0.3 | CaMnO3 | 17905.07 | Solid state reaction | polycrystalline | Kobayashi1991JSSC | http://dx.doi.org/10.1016/0022-4596(91)90248-G |  | 213.15 | 4 | 5 | 20 | 10.6575 | Kobayashi | http://dx.doi.org/10.1016/0022-4596(91)90248-G | 69826 | 0.2599229 | 62 | 8
| 135 | 300 | 6.69346e-05 | -7.20144e-05 | 1.637291 | 0.01419657 | 7.20144e-05 | 0.02324391 | 7.747972e-05 | Ca0.9Ho0.1MnO3 | Ca1-xHoxMnO3 | 0.1 | CaMnO3 | 14939.96 | Solid state reaction | polycrystalline | Kobayashi1991JSSC | http://dx.doi.org/10.1016/0022-4596(91)90248-G |  | 209.04 | 4 | 5 | 20 | 10.452 | Sousa | http://dx.doi.org/10.1016/j.matchemphys.2007.11.032 | 160306 | 0.06679356 | 62 | 8
| 136 | 400 | 7.39839e-05 | -8.17903e-05 | 1.545616 | 0.02340048 | 8.17903e-05 | 0.03616816 | 9.042039e-05 | Ca0.9Ho0.1MnO3 | Ca1-xHoxMnO3 | 0.1 | CaMnO3 | 13516.45 | Solid state reaction | polycrystalline | Kobayashi1991JSSC | http://dx.doi.org/10.1016/0022-4596(91)90248-G |  | 209.04 | 4 | 5 | 20 | 10.452 | Sousa | http://dx.doi.org/10.1016/j.matchemphys.2007.11.032 | 160306 | 0.08535147 | 62 | 8
| 137 | 700 | 9.49715e-05 | -0.000101469 | 1.518351 | 0.04998035 | 0.000101469 | 0.07588772 | 0.000108411 | Ca0.9Ho0.1MnO3 | Ca1-xHoxMnO3 | 0.1 | CaMnO3 | 10529.47 | Solid state reaction | polycrystalline | Kobayashi1991JSSC | http://dx.doi.org/10.1016/0022-4596(91)90248-G |  | 209.04 | 4 | 5 | 20 | 10.452 | Sousa | http://dx.doi.org/10.1016/j.matchemphys.2007.11.032 | 160306 | 0.1184465 | 62 | 8
| 138 | 1000 | 0.000115796 | -0.000114579 | 1.470944 | 0.0770762 | 0.000114579 | 0.1133748 | 0.0001133748 | Ca0.9Ho0.1MnO3 | Ca1-xHoxMnO3 | 0.1 | CaMnO3 | 8635.877 | Solid state reaction | polycrystalline | Kobayashi1991JSSC | http://dx.doi.org/10.1016/0022-4596(91)90248-G |  | 209.04 | 4 | 5 | 20 | 10.452 | Sousa | http://dx.doi.org/10.1016/j.matchemphys.2007.11.032 | 160306 | 0.1432518 | 62 | 8
| 139 | 300 | 5.11856e-05 | -4.36909e-05 | 2.143852 | 0.00521868 | 4.36909e-05 | 0.01118808 | 3.729359e-05 | Ca0.7Ho0.3MnO3 | Ca1-xHoxMnO3 | 0.3 | CaMnO3 | 19536.74 | Solid state reaction | polycrystalline | Kobayashi1991JSSC | http://dx.doi.org/10.1016/0022-4596(91)90248-G |  | 212.3 | 4 | 5 | 20 | 10.615 | Sousa | http://dx.doi.org/10.1016/j.matchemphys.2007.11.032 | 160308 | 0.06670655 | 11 | 4
| 140 | 400 | 4.3952e-05 | -4.50509e-05 | 1.524264 | 0.01211792 | 4.50509e-05 | 0.01847091 | 4.617728e-05 | Ca0.7Ho0.3MnO3 | Ca1-xHoxMnO3 | 0.3 | CaMnO3 | 22752.09 | Solid state reaction | polycrystalline | Kobayashi1991JSSC | http://dx.doi.org/10.1016/0022-4596(91)90248-G |  | 212.3 | 4 | 5 | 20 | 10.615 | Sousa | http://dx.doi.org/10.1016/j.matchemphys.2007.11.032 | 160308 | 0.1456837 | 11 | 4
| 141 | 700 | 3.76682e-05 | -5.09774e-05 | 1.416678 | 0.03408846 | 5.09774e-05 | 0.04829237 | 6.89891e-05 | Ca0.7Ho0.3MnO3 | Ca1-xHoxMnO3 | 0.3 | CaMnO3 | 26547.59 | Solid state reaction | polycrystalline | Kobayashi1991JSSC | http://dx.doi.org/10.1016/0022-4596(91)90248-G |  | 212.3 | 4 | 5 | 20 | 10.615 | Sousa | http://dx.doi.org/10.1016/j.matchemphys.2007.11.032 | 160308 | 0.3200677 | 11 | 4
| 142 | 1000 | 4.22589e-05 | -6.47034e-05 | 1.599403 | 0.061941 | 6.47034e-05 | 0.0990686 | 9.90686e-05 | Ca0.7Ho0.3MnO3 | Ca1-xHoxMnO3 | 0.3 | CaMnO3 | 23663.65 | Solid state reaction | polycrystalline | Kobayashi1991JSSC | http://dx.doi.org/10.1016/0022-4596(91)90248-G |  | 212.3 | 4 | 5 | 20 | 10.615 | Sousa | http://dx.doi.org/10.1016/j.matchemphys.2007.11.032 | 160308 | 0.3610055 | 11 | 4
| 143 | 300 | 4.37499e-05 | -7.05317e-05 | 1.488878 | 0.02291151 | 7.05317e-05 | 0.03411245 | 0.0001137082 | Ca0.9Y0.1MnO3 | Ca1-xYxMnO3 | 0.1 | CaMnO3 | 22857.2 | Solid state reaction | polycrystalline | Kobayashi1991JSSC | http://dx.doi.org/10.1016/0022-4596(91)90248-G |  | 212.3 | 4 | 5 | 20 | 10.615 | Sousa | http://dx.doi.org/10.1016/j.matchemphys.2007.11.032 | 160308 | 0.1123763 | 11 | 4
| 144 | 400 | 4.77637e-05 | -8.17144e-05 | 1.482392 | 0.03772212 | 8.17144e-05 | 0.05591898 | 0.0001397974 | Ca0.9Y0.1MnO3 | Ca1-xYxMnO3 | 0.1 | CaMnO3 | 20936.4 | Solid state reaction | polycrystalline | Kobayashi1991JSSC | http://dx.doi.org/10.1016/0022-4596(91)90248-G |  | 212.3 | 4 | 5 | 20 | 10.615 | Sousa | http://dx.doi.org/10.1016/j.matchemphys.2007.11.032 | 160308 | 0.1378443 | 11 | 4
| 145 | 700 | 5.91553e-05 | -0.000112784 | 1.600768 | 0.094031 | 0.000112784 | 0.1505218 | 0.0002150311 | Ca0.9Y0.1MnO3 | Ca1-xYxMnO3 | 0.1 | CaMnO3 | 16904.66 | Solid state reaction | polycrystalline | Kobayashi1991JSSC | http://dx.doi.org/10.1016/0022-4596(91)90248-G |  | 212.3 | 4 | 5 | 20 | 10.615 | Sousa | http://dx.doi.org/10.1016/j.matchemphys.2007.11.032 | 160308 | 0.1803707 | 11 | 4
| 146 | 1000 | 7.10372e-05 | -0.00013559 | 1.629158 | 0.158857 | 0.00013559 | 0.2588031 | 0.0002588031 | Ca0.9Y0.1MnO3 | Ca1-xYxMnO3 | 0.1 | CaMnO3 | 14077.13 | Solid state reaction | polycrystalline | Kobayashi1991JSSC | http://dx.doi.org/10.1016/0022-4596(91)90248-G |  | 212.3 | 4 | 5 | 20 | 10.615 | Sousa | http://dx.doi.org/10.1016/j.matchemphys.2007.11.032 | 160308 | 0.2108341 | 11 | 4
| 147 | 300 | 7.62653e-05 | -4.16059e-05 | 1.793254 | 0.00379719 | 4.16059e-05 | 0.006809326 | 2.269775e-05 | Ca0.7Y0.3MnO3 | Ca1-xYxMnO3 | 0.3 | CaMnO3 | 13112.12 | Solid state reaction | polycrystalline | Kobayashi1991JSSC | http://dx.doi.org/10.1016/0022-4596(91)90248-G |  | 219.83 | 4 | 5 | 20 | 10.9915 | Dlouha | http://dx.doi.org/10.1007/s003390101141 | 97601 | 0.05352323 | 62 | 8
| 148 | 400 | 6.49209e-05 | -4.16315e-05 | 1.467495 | 0.00727684 | 4.16315e-05 | 0.01067873 | 2.669682e-05 | Ca0.7Y0.3MnO3 | Ca1-xYxMnO3 | 0.3 | CaMnO3 | 15403.36 | Solid state reaction | polycrystalline | Kobayashi1991JSSC | http://dx.doi.org/10.1016/0022-4596(91)90248-G |  | 219.83 | 4 | 5 | 20 | 10.9915 | Dlouha | http://dx.doi.org/10.1007/s003390101141 | 97601 | 0.1024445 | 62 | 8
| 149 | 700 | 6.27506e-05 | -5.2453e-05 | 1.51492 | 0.02025961 | 5.2453e-05 | 0.03069169 | 4.384527e-05 | Ca0.7Y0.3MnO3 | Ca1-xYxMnO3 | 0.3 | CaMnO3 | 15936.1 | Solid state reaction | polycrystalline | Kobayashi1991JSSC | http://dx.doi.org/10.1016/0022-4596(91)90248-G |  | 219.83 | 4 | 5 | 20 | 10.9915 | Dlouha | http://dx.doi.org/10.1007/s003390101141 | 97601 | 0.1796719 | 62 | 8
| 150 | 1000 | 7.07093e-05 | -6.07951e-05 | 1.536921 | 0.0340102 | 6.07951e-05 | 0.05227098 | 5.227098e-05 | Ca0.7Y0.3MnO3 | Ca1-xYxMnO3 | 0.3 | CaMnO3 | 14142.41 | Solid state reaction | polycrystalline | Kobayashi1991JSSC | http://dx.doi.org/10.1016/0022-4596(91)90248-G |  | 219.83 | 4 | 5 | 20 | 10.9915 | Dlouha | http://dx.doi.org/10.1007/s003390101141 | 97601 | 0.2245235 | 62 | 8
| 151 | 300 | 4.33737e-06 | -2.6e-05 | 3.78035 | 0.01236828 | 2.6e-05 | 0.04675644 | 0.0001558548 | BaPbO3 | Ba1-xSrxPbO3 | 0 | BaPbO3 | 230554.5 | Solid state reaction (under oxygen) | polycrystalline | Yasukawa1997JMSL | http://dx.doi.org/10.1023/A:1018515223271 | Extrapolated from 320 K | 311.43 | 4 | 5 | 20 | 15.5715 | Moussa | http://dx.doi.org/10.1016/S0038-1098(01)00265-4 | 94312 | 0.4464292 | 74 | 16
| 152 | 400 | 5.09409e-06 | -3.19806e-05 | 4.15607 | 0.01932341 | 3.19806e-05 | 0.08030944 | 0.0002007736 | BaPbO3 | Ba1-xSrxPbO3 | 0 | BaPbO3 | 196305.9 | Solid state reaction (under oxygen) | polycrystalline | Yasukawa1997JMSL | http://dx.doi.org/10.1023/A:1018515223271 |  | 311.43 | 4 | 5 | 20 | 15.5715 | Moussa | http://dx.doi.org/10.1016/S0038-1098(01)00265-4 | 94312 | 0.4609994 | 74 | 16
| 153 | 700 | 5.26685e-06 | -3.36152e-05 | 5.11561 | 0.02935763 | 3.36152e-05 | 0.1501822 | 0.000214546 | BaPbO3 | Ba1-xSrxPbO3 | 0 | BaPbO3 | 189866.8 | Solid state reaction (under oxygen) | polycrystalline | Yasukawa1997JMSL | http://dx.doi.org/10.1023/A:1018515223271 |  | 311.43 | 4 | 5 | 20 | 15.5715 | Moussa | http://dx.doi.org/10.1016/S0038-1098(01)00265-4 | 94312 | 0.6339273 | 74 | 16
| 154 | 1000 | 8.58552e-06 | -3.01729e-05 |  |  | 3.01729e-05 | 0.1060395 | 0.0001060395 | BaPbO3 | Ba1-xSrxPbO3 | 0 | BaPbO3 | 116475.2 | Solid state reaction (under oxygen) | polycrystalline | Yasukawa1997JMSL | http://dx.doi.org/10.1023/A:1018515223271 |  | 311.43 | 4 | 5 | 20 | 15.5715 | Moussa | http://dx.doi.org/10.1016/S0038-1098(01)00265-4 | 94312 |  | 74 | 16
| 155 | 300 | 4.62332e-06 | -2.44615e-05 | 2.74566 | 0.01414121 | 2.44615e-05 | 0.03882697 | 0.0001294232 | Ba0.8Sr0.2PbO3 | Ba1-xSrxPbO3 | 0.2 | BaPbO3 | 216294.8 | Solid state reaction (under oxygen) | polycrystalline | Yasukawa1997JMSL | http://dx.doi.org/10.1023/A:1018515223271 | Extrapolated from 320 K | 311.43 | 4 | 5 | 20 | 15.5715 | Moussa | http://dx.doi.org/10.1016/S0038-1098(01)00265-4 | 94312 | 0.5766474 | 74 | 16
| 156 | 400 | 4.76044e-06 | -3.02883e-05 | 3.30636 | 0.02331377 | 3.02883e-05 | 0.07708372 | 0.0001927093 | Ba0.8Sr0.2PbO3 | Ba1-xSrxPbO3 | 0.2 | BaPbO3 | 210064.6 | Solid state reaction (under oxygen) | polycrystalline | Yasukawa1997JMSL | http://dx.doi.org/10.1023/A:1018515223271 |  | 311.43 | 4 | 5 | 20 | 15.5715 | Moussa | http://dx.doi.org/10.1016/S0038-1098(01)00265-4 | 94312 | 0.6200869 | 74 | 16
| 157 | 700 | 5.50518e-06 | -4.1769e-05 | 4.0289 | 0.05506152 | 4.1769e-05 | 0.2218374 | 0.0003169105 | Ba0.8Sr0.2PbO3 | Ba1-xSrxPbO3 | 0.2 | BaPbO3 | 181647.1 | Solid state reaction (under oxygen) | polycrystalline | Yasukawa1997JMSL | http://dx.doi.org/10.1023/A:1018515223271 |  | 311.43 | 4 | 5 | 20 | 15.5715 | Moussa | http://dx.doi.org/10.1016/S0038-1098(01)00265-4 | 94312 | 0.7700694 | 74 | 16
| 158 | 1000 | 6.01159e-06 | -3.37114e-05 |  |  | 3.37114e-05 | 0.1890446 | 0.0001890446 | Ba0.8Sr0.2PbO3 | Ba1-xSrxPbO3 | 0.2 | BaPbO3 | 166345.3 | Solid state reaction (under oxygen) | polycrystalline | Yasukawa1997JMSL | http://dx.doi.org/10.1023/A:1018515223271 |  | 311.43 | 4 | 5 | 20 | 15.5715 | Moussa | http://dx.doi.org/10.1016/S0038-1098(01)00265-4 | 94312 |  | 74 | 16
| 159 | 300 | 1.30601e-05 | -4.2e-05 | 2.30636 | 0.01756897 | 4.2e-05 | 0.04052036 | 0.0001350679 | Ba0.6Sr0.4PbO3 | Ba1-xSrxPbO3 | 0.4 | BaPbO3 | 76569.09 | Solid state reaction (under oxygen) | polycrystalline | Yasukawa1997JMSL | http://dx.doi.org/10.1023/A:1018515223271 | Extrapolated from 320 K | 301.96 | 4 | 5 | 20 | 15.098 | Ksepko | http://dx.doi.org/10.1080/01411590410001667635 | 151609 | 0.2430175 | 62 | 8
| 160 | 400 | 1.27204e-05 | -5.13654e-05 | 2.36416 | 0.03509326 | 5.13654e-05 | 0.08296608 | 0.0002074152 | Ba0.6Sr0.4PbO3 | Ba1-xSrxPbO3 | 0.4 | BaPbO3 | 78613.88 | Solid state reaction (under oxygen) | polycrystalline | Yasukawa1997JMSL | http://dx.doi.org/10.1023/A:1018515223271 |  | 301.96 | 4 | 5 | 20 | 15.098 | Ksepko | http://dx.doi.org/10.1080/01411590410001667635 | 151609 | 0.324543 | 62 | 8
| 161 | 700 | 1.17492e-05 | -6.57691e-05 | 2.44509 | 0.1053995 | 6.57691e-05 | 0.2577113 | 0.0003681591 | Ba0.6Sr0.4PbO3 | Ba1-xSrxPbO3 | 0.4 | BaPbO3 | 85112.18 | Solid state reaction (under oxygen) | polycrystalline | Yasukawa1997JMSL | http://dx.doi.org/10.1023/A:1018515223271 |  | 301.96 | 4 | 5 | 20 | 15.098 | Ksepko | http://dx.doi.org/10.1080/01411590410001667635 | 151609 | 0.594545 | 62 | 8
| 162 | 1000 | 6.8696e-06 | -3.97112e-05 |  |  | 3.97112e-05 | 0.2295591 | 0.0002295591 | Ba0.6Sr0.4PbO3 | Ba1-xSrxPbO3 | 0.4 | BaPbO3 | 145568.9 | Solid state reaction (under oxygen) | polycrystalline | Yasukawa1997JMSL | http://dx.doi.org/10.1023/A:1018515223271 |  | 79.51 | 1 | 5 | 5 | 15.902 | Ksepko | http://dx.doi.org/10.1080/01411590410001667635 | 151610 |  | 221 | 48
| 163 | 300 | 4.12774e-05 | -8.27692e-05 | 2.2948 | 0.0216971 | 8.27692e-05 | 0.04979049 | 0.0001659683 | Ba0.4Sr0.6PbO3 | Ba1-xSrxPbO3 | 0.6 | BaPbO3 | 24226.33 | Solid state reaction (under oxygen) | polycrystalline | Yasukawa1997JMSL | http://dx.doi.org/10.1023/A:1018515223271 | Extrapolated from 320 K | 301.96 | 4 | 5 | 20 | 15.098 | Ksepko | http://dx.doi.org/10.1080/01411590410001667635 | 151609 | 0.07727765 | 62 | 8
| 164 | 400 | 3.95079e-05 | -9.64421e-05 | 2.13295 | 0.04414979 | 9.64421e-05 | 0.0941693 | 0.0002354233 | Ba0.4Sr0.6PbO3 | Ba1-xSrxPbO3 | 0.6 | BaPbO3 | 25311.39 | Solid state reaction (under oxygen) | polycrystalline | Yasukawa1997JMSL | http://dx.doi.org/10.1023/A:1018515223271 |  | 301.96 | 4 | 5 | 20 | 15.098 | Ksepko | http://dx.doi.org/10.1080/01411590410001667635 | 151609 | 0.1158204 | 62 | 8
| 165 | 700 | 3.51048e-05 | -0.000117923 | 1.98266 | 0.1398558 | 0.000117923 | 0.2772864 | 0.0003961234 | Ba0.4Sr0.6PbO3 | Ba1-xSrxPbO3 | 0.6 | BaPbO3 | 28486.13 | Solid state reaction (under oxygen) | polycrystalline | Yasukawa1997JMSL | http://dx.doi.org/10.1023/A:1018515223271 |  | 301.96 | 4 | 5 | 20 | 15.098 | Ksepko | http://dx.doi.org/10.1080/01411590410001667635 | 151609 | 0.2453992 | 62 | 8
| 166 | 1000 | 9.3481e-06 | -5.24806e-05 |  |  | 5.24806e-05 | 0.2946281 | 0.0002946281 | Ba0.4Sr0.6PbO3 | Ba1-xSrxPbO3 | 0.6 | BaPbO3 | 106973.6 | Solid state reaction (under oxygen) | polycrystalline | Yasukawa1997JMSL | http://dx.doi.org/10.1023/A:1018515223271 |  | 79.51 | 1 | 5 | 5 | 15.902 | Ksepko | http://dx.doi.org/10.1080/01411590410001667635 | 151610 |  | 221 | 48
| 167 | 400 | 2.84295e-05 | -1.98831e-05 |  |  | 1.98831e-05 | 0.005562358 | 1.39059e-05 | LaNiO3 | La1-xBix-NiO3 | 0 | LaNiO3 | 35174.73 | Evaporate nitrates (1173 K, air) | polycrystalline | Funahashi2003MP | http://dx.doi.org/10.1557/PROC-793-S3.3 | impure. Even LaNiO3 is impure. LaNiO3+NiO | 339.43 | 6 | 5 | 30 | 11.31433 | Falcon | http://dx.doi.org/10.1006/jssc.1997.7477 | 84933 |  | 167 | 12
| 168 | 700 | 4.60122e-05 | -2.57623e-05 |  |  | 2.57623e-05 | 0.01009705 | 1.442435e-05 | LaNiO3 | La1-xBix-NiO3 | 0 | LaNiO3 | 21733.37 | Evaporate nitrates (1173 K, air) | polycrystalline | Funahashi2003MP | http://dx.doi.org/10.1557/PROC-793-S3.3 | impure. Even LaNiO3 is impure. LaNiO3+NiO | 339.43 | 6 | 5 | 30 | 11.31433 | Falcon | http://dx.doi.org/10.1006/jssc.1997.7477 | 84933 |  | 167 | 12
| 169 | 1000 | 6.21929e-05 | -2.70295e-05 |  |  | 2.70295e-05 | 0.01174722 | 1.174722e-05 | LaNiO3 | La1-xBix-NiO3 | 0 | LaNiO3 | 16079.01 | Evaporate nitrates (1173 K, air) | polycrystalline | Funahashi2003MP | http://dx.doi.org/10.1557/PROC-793-S3.3 | impure. Even LaNiO3 is impure. LaNiO3+NiO | 339.43 | 6 | 5 | 30 | 11.31433 | Falcon | http://dx.doi.org/10.1006/jssc.1997.7477 | 84933 |  | 167 | 12
| 170 | 400 | 2.6727e-05 | -2.09474e-05 |  |  | 2.09474e-05 | 0.006567046 | 1.641761e-05 | La0.9Bi0.1NiO3 | La1-xBix-NiO3 | 0.1 | LaNiO3 | 37415.35 | Evaporate nitrates (1173 K, air) | polycrystalline | Funahashi2003MP | http://dx.doi.org/10.1557/PROC-793-S3.3 | impure. Even LaNiO3 is impure. LaNiO3+NiO | 339.43 | 6 | 5 | 30 | 11.31433 | Falcon | http://dx.doi.org/10.1006/jssc.1997.7477 | 84933 |  | 167 | 12
| 171 | 700 | 4.1267e-05 | -2.84586e-05 |  |  | 2.84586e-05 | 0.01373796 | 1.962566e-05 | La0.9Bi0.1NiO3 | La1-xBix-NiO3 | 0.1 | LaNiO3 | 24232.44 | Evaporate nitrates (1173 K, air) | polycrystalline | Funahashi2003MP | http://dx.doi.org/10.1557/PROC-793-S3.3 | impure. Even LaNiO3 is impure. LaNiO3+NiO | 339.43 | 6 | 5 | 30 | 11.31433 | Falcon | http://dx.doi.org/10.1006/jssc.1997.7477 | 84933 |  | 167 | 12
| 172 | 1000 | 6.08691e-05 | -3.07901e-05 |  |  | 3.07901e-05 | 0.0155749 | 1.55749e-05 | La0.9Bi0.1NiO3 | La1-xBix-NiO3 | 0.1 | LaNiO3 | 16428.7 | Evaporate nitrates (1173 K, air) | polycrystalline | Funahashi2003MP | http://dx.doi.org/10.1557/PROC-793-S3.3 | impure. Even LaNiO3 is impure. LaNiO3+NiO | 339.43 | 6 | 5 | 30 | 11.31433 | Falcon | http://dx.doi.org/10.1006/jssc.1997.7477 | 84933 |  | 167 | 12
| 173 | 400 | 6.03672e-05 | -0.000139461 |  |  | 0.000139461 | 0.1288738 | 0.0003221844 | Ca0.96Sm0.04MnO3 | Ca1-xSmxMnO3 | 0.04 | CaMnO3 | 16565.29 | Co-precipitation | polycrystalline | Sanmathi2007ICT | http://dx.doi.org/10.1109/ICT.2007.4569450 |  | 210.39 | 4 | 5 | 20 | 10.5195 | Yang | http://dx.doi.org/10.1021/jp809049s | 164748 |  | 62 | 8
| 174 | 700 | 8.25459e-05 | -0.000169853 |  |  | 0.000169853 | 0.2446521 | 0.000349503 | Ca0.96Sm0.04MnO3 | Ca1-xSmxMnO3 | 0.04 | CaMnO3 | 12114.47 | Co-precipitation | polycrystalline | Sanmathi2007ICT | http://dx.doi.org/10.1109/ICT.2007.4569450 |  | 210.39 | 4 | 5 | 20 | 10.5195 | Yang | http://dx.doi.org/10.1021/jp809049s | 164748 |  | 62 | 8
| 175 | 1000 | 0.000110453 | -0.0001875 |  |  | 0.0001875 | 0.3182915 | 0.0003182915 | Ca0.96Sm0.04MnO3 | Ca1-xSmxMnO3 | 0.04 | CaMnO3 | 9053.625 | Co-precipitation | polycrystalline | Sanmathi2007ICT | http://dx.doi.org/10.1109/ICT.2007.4569450 |  | 210.39 | 4 | 5 | 20 | 10.5195 | Yang | http://dx.doi.org/10.1021/jp809049s | 164748 |  | 62 | 8
| 176 | 300 | 5.5e-06 | 0.000162 | 1.468196 | 0.975 | 0.000162 | 1.431491 | 0.004771636 | Bi2Te3 | Bi2Te3 (p-type) | 0 | Bi/Sb/Pb-Te/Se | 181818.2 | melted | single crystal | Scherrer1995 | http://dx.doi.org/10.1201/9781420049718.ch19 | Rowe1995, Chapter 19.3 | 509.21 | 3 | 5 | 15 | 33.94733 | Feutelais | http://dx.doi.org/10.1016/0025-5408(93)90055-I | 74348 | 0.9064929 | 166 | 12
| 177 | 300 | 4.5e-06 | -0.000174 | 4.016716 | 0.5025 | 0.000174 | 2.0184 | 0.006728 | Bi2Te3 | Bi2Te3 (n-type) | 0 | Bi/Sb/Pb-Te/Se | 222222.2 | melted | single crystal | Scherrer1995 | http://dx.doi.org/10.1201/9781420049718.ch19 | Rowe1995, Chapter 19.3 | 509.21 | 3 | 5 | 15 | 33.94733 | Feutelais | http://dx.doi.org/10.1016/0025-5408(93)90055-I | 74348 | 0.4049742 | 166 | 12
| 178 | 300 | 1.9e-06 | 3.8e-05 | 3.377778 | 0.0675 | 3.8e-05 | 0.228 | 0.00076 | Sb2Te3 | Sb2Te3 (Sb-side) | 0 | Bi/Sb/Pb-Te/Se | 526315.8 | melted | single crystal | Scherrer1995 | http://dx.doi.org/10.1201/9781420049718.ch19 | Rowe1995, Chapter 19.3 | 479.59 | 3 | 5 | 15 | 31.97267 | Anderson | Http://dx.doi.org/10.1107/S0567740874004729 | 2084 | 1.140582 | 166 | 12
| 179 | 300 | 1.22e-06 | 6.3e-05 | 5.205246 | 0.1875 | 6.3e-05 | 0.9759836 | 0.003253279 | Sb2Te3 | Sb2Te3 (Te-side) | 0 | Bi/Sb/Pb-Te/Se | 819672.1 | melted | single crystal | Scherrer1995 | http://dx.doi.org/10.1201/9781420049718.ch19 | Rowe1995, Chapter 19.3 | 479.59 | 3 | 5 | 15 | 31.97267 | Anderson | Http://dx.doi.org/10.1107/S0567740874004729 | 2084 | 1.152683 | 166 | 12
| 180 | 300 | 6.94238e-06 | 7.86699e-05 | 1.49875 | 0.1784436 | 7.86699e-05 | 0.2674423 | 0.0008914743 | Ag0.15Sb0.15Te1.15Ge0.85 | (AgSbTe2)1-x(GeTe)x (TAGS) | 0.85 | Bi/Sb/Pb-Te/Se | 144042.8 | melted | single crystal | Skrabek1995 | http://dx.doi.org/10.1201/9781420049718.ch22 | E. A. Skrabek and D. S. Trimmer, Chapter 22.3 | 479.59 | 3 | 5 | 15 | 31.97267 | Anderson | Http://dx.doi.org/10.1107/S0567740874004729 | 2084 | 0.7035152 | 166 | 12
| 181 | 400 | 8.49855e-06 | 0.000122163 | 1.53108 | 0.4587717 | 0.000122163 | 0.7024162 | 0.001756041 | Ag0.15Sb0.15Te1.15Ge0.85 | (AgSbTe2)1-x(GeTe)x (TAGS) | 0.85 | Bi/Sb/Pb-Te/Se | 117667.1 | melted | single crystal | Skrabek1995 | http://dx.doi.org/10.1201/9781420049718.ch22 | E. A. Skrabek and D. S. Trimmer, Chapter 22.3 | 479.59 | 3 | 5 | 15 | 31.97267 | Anderson | Http://dx.doi.org/10.1107/S0567740874004729 | 2084 | 0.7500792 | 166 | 12
| 182 | 700 | 1.21347e-05 | 0.000199034 | 1.65073 | 1.384355 | 0.000199034 | 2.285196 | 0.003264566 | Ag0.15Sb0.15Te1.15Ge0.85 | (AgSbTe2)1-x(GeTe)x (TAGS) | 0.85 | Bi/Sb/Pb-Te/Se | 82408.3 | melted | single crystal | Skrabek1995 | http://dx.doi.org/10.1201/9781420049718.ch22 | E. A. Skrabek and D. S. Trimmer, Chapter 22.3 | 479.59 | 3 | 5 | 15 | 31.97267 | Anderson | Http://dx.doi.org/10.1107/S0567740874004729 | 2084 | 0.8526735 | 166 | 12
| 183 | 1000 | 1.27604e-05 | 0.000165794 | 2.27167 | 0.9482614 | 0.000165794 | 2.154137 | 0.002154137 | Ag0.15Sb0.15Te1.15Ge0.85 | (AgSbTe2)1-x(GeTe)x (TAGS) | 0.85 | Bi/Sb/Pb-Te/Se | 78367.45 | melted | single crystal | Skrabek1995 | http://dx.doi.org/10.1201/9781420049718.ch22 | Extrapolated from 870 K, E. A. Skrabek and D. S. Trimmer, Chapter 22.3 | 479.59 | 3 | 5 | 15 | 31.97267 | Anderson | Http://dx.doi.org/10.1107/S0567740874004729 | 2084 | 0.8417445 | 166 | 12
| 184 | 300 | 5.97571e-05 | -0.000279857 | 2.08661 | 0.1884355 | 0.000279857 | 0.3931915 | 0.001310638 | In0.05Co4Sb12 | InxCo4Sb12 | 0.05 | CoSb3 | 16734.41 | Solid state reaction | polycrystalline | He2006CM | http://dx.doi.org/10.1021/cm052055b |  | 739.6462 | 2 | 16.05 | 32.1 | 23.04194 | He | http://dx.doi.org/10.1021/cm052055b | 171715 | 0.0587057 | 204 | 48
| 185 | 400 | 6.77423e-05 | -0.000295566 | 1.73762 | 0.2968617 | 0.000295566 | 0.5158329 | 0.001289582 | In0.05Co4Sb12 | InxCo4Sb12 | 0.05 | CoSb3 | 14761.83 | Solid state reaction | polycrystalline | He2006CM | http://dx.doi.org/10.1021/cm052055b |  | 739.6462 | 2 | 16.05 | 32.1 | 23.04194 | He | http://dx.doi.org/10.1021/cm052055b | 171715 | 0.08291538 | 204 | 48
| 186 | 700 | 8.43493e-05 | -0.000334669 | 1.56386 | 0.5943601 | 0.000334669 | 0.929496 | 0.001327851 | In0.05Co4Sb12 | InxCo4Sb12 | 0.05 | CoSb3 | 11855.46 | Solid state reaction | polycrystalline | He2006CM | http://dx.doi.org/10.1021/cm052055b |  | 739.6462 | 2 | 16.05 | 32.1 | 23.04194 | He | http://dx.doi.org/10.1021/cm052055b | 171715 | 0.1294817 | 204 | 48
| 187 | 300 | 2.92032e-05 | -0.000257303 | 2.18825 | 0.3108018 | 0.000257303 | 0.6801121 | 0.00226704 | In0.1Co4Sb12 | InxCo4Sb12 | 0.1 | CoSb3 | 34242.82 | Solid state reaction | polycrystalline | He2006CM | http://dx.doi.org/10.1021/cm052055b |  | 741.1439 | 2 | 16.1 | 32.2 | 23.01689 | He | http://dx.doi.org/10.1021/cm052055b | 171715 | 0.114547 | 204 | 48
| 188 | 400 | 3.40249e-05 | -0.000276162 | 1.90897 | 0.469669 | 0.000276162 | 0.896584 | 0.00224146 | In0.1Co4Sb12 | InxCo4Sb12 | 0.1 | CoSb3 | 29390.24 | Solid state reaction | polycrystalline | He2006CM | http://dx.doi.org/10.1021/cm052055b |  | 741.1439 | 2 | 16.1 | 32.2 | 23.01689 | He | http://dx.doi.org/10.1021/cm052055b | 171715 | 0.1502636 | 204 | 48
| 189 | 700 | 4.33546e-05 | -0.000309846 | 1.74246 | 0.889594 | 0.000309846 | 1.550082 | 0.002214403 | In0.1Co4Sb12 | InxCo4Sb12 | 0.1 | CoSb3 | 23065.6 | Solid state reaction | polycrystalline | He2006CM | http://dx.doi.org/10.1021/cm052055b | Data at 600 K | 741.1439 | 2 | 16.1 | 32.2 | 23.01689 | He | http://dx.doi.org/10.1021/cm052055b | 171715 | 0.2260944 | 204 | 48
| 190 | 300 | 1.87175e-05 | -0.000246592 | 2.29861 | 0.4240002 | 0.000246592 | 0.9746112 | 0.003248704 | In0.15Co4Sb12 | InxCo4Sb12 | 0.15 | CoSb3 | 53425.94 | Solid state reaction | polycrystalline | He2006CM | http://dx.doi.org/10.1021/cm052055b |  | 741.3896 | 2 | 16.15 | 32.3 | 22.95324 | He | http://dx.doi.org/10.1021/cm052055b | 171715 | 0.1701367 | 204 | 48
| 191 | 400 | 2.12784e-05 | -0.000266334 | 1.99464 | 0.6685128 | 0.000266334 | 1.333442 | 0.003333606 | In0.15Co4Sb12 | InxCo4Sb12 | 0.15 | CoSb3 | 46996.01 | Solid state reaction | polycrystalline | He2006CM | http://dx.doi.org/10.1021/cm052055b |  | 741.3896 | 2 | 16.15 | 32.3 | 22.95324 | He | http://dx.doi.org/10.1021/cm052055b | 171715 | 0.2299568 | 204 | 48
| 192 | 700 | 2.6883e-05 | -0.000301531 | 1.86154 | 1.27178 | 0.000301531 | 2.367469 | 0.003382098 | In0.15Co4Sb12 | InxCo4Sb12 | 0.15 | CoSb3 | 37198.23 | Solid state reaction | polycrystalline | He2006CM | http://dx.doi.org/10.1021/cm052055b | Data at 600 K | 741.3896 | 2 | 16.15 | 32.3 | 22.95324 | He | http://dx.doi.org/10.1021/cm052055b | 171715 | 0.3413012 | 204 | 48
| 193 | 300 | 1.49208e-05 | -0.000222148 | 2.47577 | 0.4007778 | 0.000222148 | 0.9922337 | 0.003307446 | In0.2Co4Sb12 | InxCo4Sb12 | 0.2 | CoSb3 | 67020.54 | Solid state reaction | polycrystalline | He2006CM | http://dx.doi.org/10.1021/cm052055b |  | 742.7421 | 2 | 16.2 | 32.4 | 22.92414 | He | http://dx.doi.org/10.1021/cm052055b | 171715 | 0.1981567 | 204 | 48
| 194 | 400 | 1.74818e-05 | -0.000248189 | 2.08031 | 0.6775024 | 0.000248189 | 1.409415 | 0.003523538 | In0.2Co4Sb12 | InxCo4Sb12 | 0.2 | CoSb3 | 57202.35 | Solid state reaction | polycrystalline | He2006CM | http://dx.doi.org/10.1021/cm052055b |  | 742.7421 | 2 | 16.2 | 32.4 | 22.92414 | He | http://dx.doi.org/10.1021/cm052055b | 171715 | 0.268371 | 204 | 48
| 195 | 700 | 2.14537e-05 | -0.000281747 | 1.9414 | 1.334134 | 0.000281747 | 2.590088 | 0.003700125 | In0.2Co4Sb12 | InxCo4Sb12 | 0.2 | CoSb3 | 46612.01 | Solid state reaction | polycrystalline | He2006CM | http://dx.doi.org/10.1021/cm052055b | Data at 600 K | 742.7421 | 2 | 16.2 | 32.4 | 22.92414 | He | http://dx.doi.org/10.1021/cm052055b | 171715 | 0.4100819 | 204 | 48
| 196 | 300 | 1.13947e-05 | -0.000217108 | 2.55853 | 0.4850422 | 0.000217108 | 1.240995 | 0.00413665 | In0.25Co4Sb12 | InxCo4Sb12 | 0.25 | CoSb3 | 87760.1 | Solid state reaction | polycrystalline | He2006CM | http://dx.doi.org/10.1021/cm052055b |  | 742.8897 | 2 | 16.25 | 32.5 | 22.85814 | He | http://dx.doi.org/10.1021/cm052055b | 171715 | 0.2510832 | 204 | 48
| 197 | 400 | 1.34137e-05 | -0.000247937 | 2.26473 | 0.8094269 | 0.000247937 | 1.833133 | 0.004582834 | In0.25Co4Sb12 | InxCo4Sb12 | 0.25 | CoSb3 | 74550.65 | Solid state reaction | polycrystalline | He2006CM | http://dx.doi.org/10.1021/cm052055b |  | 742.8897 | 2 | 16.25 | 32.5 | 22.85814 | He | http://dx.doi.org/10.1021/cm052055b | 171715 | 0.3212808 | 204 | 48
| 198 | 700 | 1.65666e-05 | -0.0002757 | 2.13453 | 1.504652 | 0.0002757 | 3.211724 | 0.004588177 | In0.25Co4Sb12 | InxCo4Sb12 | 0.25 | CoSb3 | 60362.42 | Solid state reaction | polycrystalline | He2006CM | http://dx.doi.org/10.1021/cm052055b | Data at 600 K | 742.8897 | 2 | 16.25 | 32.5 | 22.85814 | He | http://dx.doi.org/10.1021/cm052055b | 171715 | 0.4830057 | 204 | 48
| 199 | 300 | 1.51015e-05 | -0.000211816 | 2.68777 | 0.3316092 | 0.000211816 | 0.8912893 | 0.002970964 | In0.3Co4Sb12 | InxCo4Sb12 | 0.3 | CoSb3 | 66218.59 | Solid state reaction | polycrystalline | He2006CM | http://dx.doi.org/10.1021/cm052055b |  | 742.8897 | 2 | 16.3 | 32.6 | 22.78803 | He | http://dx.doi.org/10.1021/cm052055b | 171715 | 0.1803428 | 204 | 48
| 200 | 400 | 1.79338e-05 | -0.000247307 | 2.15872 | 0.631923 | 0.000247307 | 1.364145 | 0.003410362 | In0.3Co4Sb12 | InxCo4Sb12 | 0.3 | CoSb3 | 55760.63 | Solid state reaction | polycrystalline | He2006CM | http://dx.doi.org/10.1021/cm052055b |  | 742.8897 | 2 | 16.3 | 32.6 | 22.78803 | He | http://dx.doi.org/10.1021/cm052055b | 171715 | 0.2521048 | 204 | 48
| 201 | 700 | 2.28108e-05 | -0.000278471 | 2.014 | 1.181566 | 0.000278471 | 2.379674 | 0.003399534 | In0.3Co4Sb12 | InxCo4Sb12 | 0.3 | CoSb3 | 43838.88 | Solid state reaction | polycrystalline | He2006CM | http://dx.doi.org/10.1021/cm052055b | Data at 600 K | 742.8897 | 2 | 16.3 | 32.6 | 22.78803 | He | http://dx.doi.org/10.1021/cm052055b | 171715 | 0.3717816 | 204 | 48
| 202 | 300 | 1.13436e-05 | -0.000192212 | 2.57047 | 0.3801183 | 0.000192212 | 0.9770828 | 0.003256943 | In0.2Co4Sb12 | InxCo4Sb12 | 0.2 | CoSb3 | 88155.44 | Solid state reaction | polycrystalline | Biswas2011JMR | http://dx.doi.org/10.1557/jmr.2011.163 |  | 742.7421 | 2 | 16.2 | 32.4 | 22.92414 | He | http://dx.doi.org/10.1021/cm052055b | 171715 | 0.2510427 | 204 | 48
| 203 | 400 | 1.28767e-05 | -0.000214393 | 2.21377 | 0.6449768 | 0.000214393 | 1.42783 | 0.003569576 | In0.2Co4Sb12 | InxCo4Sb12 | 0.2 | CoSb3 | 77659.65 | Solid state reaction | polycrystalline | Biswas2011JMR | http://dx.doi.org/10.1557/jmr.2011.163 |  | 742.7421 | 2 | 16.2 | 32.4 | 22.92414 | He | http://dx.doi.org/10.1021/cm052055b | 171715 | 0.3423834 | 204 | 48
| 204 | 700 | 1.59808e-05 | -0.000247539 | 1.93658 | 1.385962 | 0.000247539 | 2.684026 | 0.003834323 | In0.2Co4Sb12 | InxCo4Sb12 | 0.2 | CoSb3 | 62575.09 | Solid state reaction | polycrystalline | Biswas2011JMR | http://dx.doi.org/10.1557/jmr.2011.163 | Data at 620 K | 742.7421 | 2 | 16.2 | 32.4 | 22.92414 | He | http://dx.doi.org/10.1021/cm052055b | 171715 | 0.5518918 | 204 | 48
| 205 | 300 | 3.68595e-06 | 6.2381e-05 | 3.99643 | 0.07925091 | 6.2381e-05 | 0.3167207 | 0.001055736 | Na0.02PbTe | Na0.02PbTe(1-x)Se(x) | 0 | Bi/Sb/Pb-Te/Se | 271300.5 | melted | polycrystalline | Pei2011N | http://dx.doi.org/10.1038/nature09996 |  | 269.84 | 4 | 2 | 8 | 33.73 | Noda | http://dx.doi.org/10.1107/S0108270187091509 | 63099 | 0.4969234 | 225 | 192
| 206 | 400 | 5.69421e-06 | 0.000105 | 2.675 | 0.2895218 | 0.000105 | 0.7744709 | 0.001936177 | Na0.02PbTe | Na0.02PbTe(1-x)Se(x) | 0 | Bi/Sb/Pb-Te/Se | 175617 | melted | polycrystalline | Pei2011N | http://dx.doi.org/10.1038/nature09996 |  | 269.84 | 4 | 2 | 8 | 33.73 | Noda | http://dx.doi.org/10.1107/S0108270187091509 | 63099 | 0.6407558 | 225 | 192
| 207 | 700 | 1.7124e-05 | 0.000212857 | 1.39286 | 1.329723 | 0.000212857 | 1.852118 | 0.002645883 | Na0.02PbTe | Na0.02PbTe(1-x)Se(x) | 0 | Bi/Sb/Pb-Te/Se | 58397.57 | melted | polycrystalline | Pei2011N | http://dx.doi.org/10.1038/nature09996 |  | 269.84 | 4 | 2 | 8 | 33.73 | Noda | http://dx.doi.org/10.1107/S0108270187091509 | 63099 | 0.7161025 | 225 | 192
| 208 | 300 | 4.13223e-06 | 5.09524e-05 | 3.01429 | 0.06252893 | 5.09524e-05 | 0.1884803 | 0.0006282678 | Na0.02PbTe0.85Se0.15 | Na0.02PbTe(1-x)Se(x) | 0.15 | Bi/Sb/Pb-Te/Se | 242000.1 | melted | polycrystalline | Pei2011N | http://dx.doi.org/10.1038/nature09996 |  | 269.84 | 4 | 2 | 8 | 33.73 | Noda | http://dx.doi.org/10.1107/S0108270187091509 | 63099 | 0.5876809 | 225 | 192
| 209 | 400 | 6.19008e-06 | 9.83333e-05 | 2.21786 | 0.2817285 | 9.83333e-05 | 0.6248344 | 0.001562086 | Na0.02PbTe0.85Se0.15 | Na0.02PbTe(1-x)Se(x) | 0.15 | Bi/Sb/Pb-Te/Se | 161548.8 | melted | polycrystalline | Pei2011N | http://dx.doi.org/10.1038/nature09996 |  | 269.84 | 4 | 2 | 8 | 33.73 | Noda | http://dx.doi.org/10.1107/S0108270187091509 | 63099 | 0.7109179 | 225 | 192
| 210 | 700 | 1.60579e-05 | 0.000209048 | 1.26786 | 1.502554 | 0.000209048 | 1.905028 | 0.002721468 | Na0.02PbTe0.85Se0.15 | Na0.02PbTe(1-x)Se(x) | 0.15 | Bi/Sb/Pb-Te/Se | 62274.64 | melted | polycrystalline | Pei2011N | http://dx.doi.org/10.1038/nature09996 |  | 269.84 | 4 | 2 | 8 | 33.73 | Noda | http://dx.doi.org/10.1107/S0108270187091509 | 63099 | 0.838934 | 225 | 192
| 211 | 1000 | 2.05455e-05 | 0.000204 | 1.18929 | 1.703162 | 0.000204 | 2.025553 | 0.002025553 | Na0.02PbTe0.85Se0.15 | Na0.02PbTe(1-x)Se(x) | 0.15 | Bi/Sb/Pb-Te/Se | 48672.46 | melted | polycrystalline | Pei2011N | http://dx.doi.org/10.1038/nature09996 | Extrapolated from 850 K | 269.84 | 4 | 2 | 8 | 33.73 | Noda | http://dx.doi.org/10.1107/S0108270187091509 | 63099 | 0.9985857 | 225 | 192
| 212 | 300 | 5.12397e-06 | 5.88095e-05 | 2.69643 | 0.07509664 | 5.88095e-05 | 0.2024928 | 0.0006749761 | Na0.02PbTe0.75Se0.25 | Na0.02PbTe(1-x)Se(x) | 0.25 | Bi/Sb/Pb-Te/Se | 195161.2 | melted | polycrystalline | Pei2011N | http://dx.doi.org/10.1038/nature09996 |  | 269.84 | 4 | 2 | 8 | 33.73 | Noda | http://dx.doi.org/10.1107/S0108270187091509 | 63099 | 0.5298041 | 225 | 192
| 213 | 400 | 6.90909e-06 | 8.97619e-05 | 2.15357 | 0.2166029 | 8.97619e-05 | 0.4664695 | 0.001166174 | Na0.02PbTe0.75Se0.25 | Na0.02PbTe(1-x)Se(x) | 0.25 | Bi/Sb/Pb-Te/Se | 144736.9 | melted | polycrystalline | Pei2011N | http://dx.doi.org/10.1038/nature09996 |  | 269.84 | 4 | 2 | 8 | 33.73 | Noda | http://dx.doi.org/10.1107/S0108270187091509 | 63099 | 0.6559488 | 225 | 192
| 214 | 700 | 1.63306e-05 | 0.000205238 | 1.29643 | 1.392715 | 0.000205238 | 1.805558 | 0.002579369 | Na0.02PbTe0.75Se0.25 | Na0.02PbTe(1-x)Se(x) | 0.25 | Bi/Sb/Pb-Te/Se | 61234.74 | melted | polycrystalline | Pei2011N | http://dx.doi.org/10.1038/nature09996 |  | 269.84 | 4 | 2 | 8 | 33.73 | Noda | http://dx.doi.org/10.1107/S0108270187091509 | 63099 | 0.8067457 | 225 | 192
| 215 | 1000 | 1.98264e-05 | 0.000197 | 1.19643 | 1.636068 | 0.000197 | 1.957441 | 0.001957441 | Na0.02PbTe0.75Se0.25 | Na0.02PbTe(1-x)Se(x) | 0.25 | Bi/Sb/Pb-Te/Se | 50437.8 | melted | polycrystalline | Pei2011N | http://dx.doi.org/10.1038/nature09996 | Extrapolated from 850 K | 269.84 | 4 | 2 | 8 | 33.73 | Noda | http://dx.doi.org/10.1107/S0108270187091509 | 63099 | 1.028629 | 225 | 192
| 216 | 300 | 2.74242e-05 | 0.0001404 | 1.9421 | 0.1110324 | 0.0001404 | 0.2156361 | 0.0007187871 | Tl0.01Pb0.99Te | TlxPb(1-x)Te | 0.01 | Bi/Sb/Pb-Te/Se | 36464.14 | melted | polycrystalline | Heremans2008S | http://dx.doi.org/10.1126/science.1159725 |  | 269.84 | 4 | 2 | 8 | 33.73 | Noda | http://dx.doi.org/10.1107/S0108270187091509 | 63099 | 0.1374376 | 225 | 192
| 217 | 400 | 3.54545e-05 | 0.000201457 | 1.55169 | 0.2950859 | 0.000201457 | 0.4578818 | 0.001144704 | Tl0.01Pb0.99Te | TlxPb(1-x)Te | 0.01 | Bi/Sb/Pb-Te/Se | 28205.16 | melted | polycrystalline | Heremans2008S | http://dx.doi.org/10.1126/science.1159725 |  | 269.84 | 4 | 2 | 8 | 33.73 | Noda | http://dx.doi.org/10.1107/S0108270187091509 | 63099 | 0.1774081 | 225 | 192
| 218 | 700 | 8.72727e-05 | 0.000323936 | 0.965347 | 0.8718758 | 0.000323936 | 0.8416627 | 0.001202375 | Tl0.01Pb0.99Te | TlxPb(1-x)Te | 0.01 | Bi/Sb/Pb-Te/Se | 11458.34 | melted | polycrystalline | Heremans2008S | http://dx.doi.org/10.1126/science.1159725 |  | 269.84 | 4 | 2 | 8 | 33.73 | Noda | http://dx.doi.org/10.1107/S0108270187091509 | 63099 | 0.2027337 | 225 | 192
| 219 | 300 | 2.39394e-05 | 0.00013617 | 2.16832 | 0.1071636 | 0.00013617 | 0.2323651 | 0.0007745503 | Tl0.02Pb0.98Te | TlxPb(1-x)Te | 0.02 | Bi/Sb/Pb-Te/Se | 41772.14 | melted | polycrystalline | Heremans2008S | http://dx.doi.org/10.1126/science.1159725 |  | 269.84 | 4 | 2 | 8 | 33.73 | Noda | http://dx.doi.org/10.1107/S0108270187091509 | 63099 | 0.141018 | 225 | 192
| 220 | 400 | 2.90909e-05 | 0.000195213 | 1.65594 | 0.3164286 | 0.000195213 | 0.5239868 | 0.001309967 | Tl0.02Pb0.98Te | TlxPb(1-x)Te | 0.02 | Bi/Sb/Pb-Te/Se | 34375.01 | melted | polycrystalline | Heremans2008S | http://dx.doi.org/10.1126/science.1159725 |  | 269.84 | 4 | 2 | 8 | 33.73 | Noda | http://dx.doi.org/10.1107/S0108270187091509 | 63099 | 0.202604 | 225 | 192
| 221 | 700 | 5.36364e-05 | 0.00032766 | 1.0099 | 1.387417 | 0.00032766 | 1.401152 | 0.002001646 | Tl0.02Pb0.98Te | TlxPb(1-x)Te | 0.02 | Bi/Sb/Pb-Te/Se | 18644.06 | melted | polycrystalline | Heremans2008S | http://dx.doi.org/10.1126/science.1159725 |  | 269.84 | 4 | 2 | 8 | 33.73 | Noda | http://dx.doi.org/10.1107/S0108270187091509 | 63099 | 0.3153188 | 225 | 192
| 222 | 300 | 1.822e-05 | 0.000169 |  |  | 0.000169 | 0.4702689 | 0.001567563 | Si0.9Ge0.1 | Si(1-x)Gex | 0.1 | Si | 54884.74 |  | nanoparticles | Snedaker | Personal communication |  | 169.78 | 4 | 2 | 8 | 21.2225 | Dismukes | http://dx.doi.org/10.1021/j100792a049 | 53910 |  | 227 | 192
| 223 | 400 | 2.08e-05 | 0.000192 |  |  | 0.000192 | 0.7089231 | 0.001772308 | Si0.9Ge0.1 | Si(1-x)Gex | 0.1 | Si | 48076.92 |  | nanoparticles | Snedaker | Personal communication |  | 169.78 | 4 | 2 | 8 | 21.2225 | Dismukes | http://dx.doi.org/10.1021/j100792a049 | 53910 |  | 227 | 192
| 224 | 700 | 3.02e-05 | 0.000242 |  |  | 0.000242 | 1.357444 | 0.001939205 | Si0.9Ge0.1 | Si(1-x)Gex | 0.1 | Si | 33112.58 |  | nanoparticles | Snedaker | Personal communication |  | 169.78 | 4 | 2 | 8 | 21.2225 | Dismukes | http://dx.doi.org/10.1021/j100792a049 | 53910 |  | 227 | 192
| 225 | 1000 | 4.144e-05 | 0.000273 |  |  | 0.000273 | 1.79848 | 0.00179848 | Si0.9Ge0.1 | Si(1-x)Gex | 0.1 | Si | 24131.27 |  | nanoparticles | Snedaker | Personal communication |  | 169.78 | 4 | 2 | 8 | 21.2225 | Dismukes | http://dx.doi.org/10.1021/j100792a049 | 53910 |  | 227 | 192
| 226 | 300 | 1.495e-05 | 0.000137 |  |  | 0.000137 | 0.3766355 | 0.001255452 | Si0.8Ge0.2 | Si(1-x)Gex | 0.2 | Si | 66889.63 |  | nanoparticles | Snedaker | Personal communication |  | 169.78 | 4 | 2 | 8 | 21.2225 | Dismukes | http://dx.doi.org/10.1021/j100792a049 | 53910 |  | 227 | 192
| 227 | 400 | 1.705e-05 | 0.000161 |  |  | 0.000161 | 0.6081173 | 0.001520293 | Si0.8Ge0.2 | Si(1-x)Gex | 0.2 | Si | 58651.03 |  | nanoparticles | Snedaker | Personal communication |  | 169.78 | 4 | 2 | 8 | 21.2225 | Dismukes | http://dx.doi.org/10.1021/j100792a049 | 53910 |  | 227 | 192
| 228 | 700 | 2.454e-05 | 0.0002183 |  |  | 0.0002183 | 1.359349 | 0.001941927 | Si0.8Ge0.2 | Si(1-x)Gex | 0.2 | Si | 40749.8 |  | nanoparticles | Snedaker | Personal communication |  | 169.78 | 4 | 2 | 8 | 21.2225 | Dismukes | http://dx.doi.org/10.1021/j100792a049 | 53910 |  | 227 | 192
| 229 | 1000 | 3.342e-05 | 0.000254 |  |  | 0.000254 | 1.930461 | 0.001930461 | Si0.8Ge0.2 | Si(1-x)Gex | 0.2 | Si | 29922.2 |  | nanoparticles | Snedaker | Personal communication |  | 169.78 | 4 | 2 | 8 | 21.2225 | Dismukes | http://dx.doi.org/10.1021/j100792a049 | 53910 |  | 227 | 192
| 230 | 300 | 1.33341e-05 | 0.000127631 | 4.33976 | 0.08445088 | 0.000127631 | 0.3664966 | 0.001221655 | Si0.79936Ge0.19984B0.0008 | Si1-xGex (p-type) | 0.2 |  | 74995.69 | Vacuum hot pressed | polycrystalline | Vining1991JAP | http://dx.doi.org/10.1063/1.348408 | Kappa extrapolated from 375 K | 169.78 | 4 | 2 | 8 | 21.2225 | Dismukes | http://dx.doi.org/10.1021/j100792a049 | 53910 | 0.1264974 | 227 | 192
| 231 | 400 | 1.5184e-05 | 0.00015136 | 4.14497 | 0.1456044 | 0.00015136 | 0.6035261 | 0.001508815 | Si0.79936Ge0.19984B0.0008 | Si1-xGex (p-type) | 0.2 |  | 65858.8 | Vacuum hot pressed | polycrystalline | Vining1991JAP | http://dx.doi.org/10.1063/1.348408 |  | 169.78 | 4 | 2 | 8 | 21.2225 | Dismukes | http://dx.doi.org/10.1021/j100792a049 | 53910 | 0.1550752 | 227 | 192
| 232 | 700 | 2.18446e-05 | 0.000209823 | 3.81657 | 0.3696468 | 0.000209823 | 1.410783 | 0.002015404 | Si0.79936Ge0.19984B0.0008 | Si1-xGex (p-type) | 0.2 |  | 45777.9 | Vacuum hot pressed | polycrystalline | Vining1991JAP | http://dx.doi.org/10.1063/1.348408 |  | 169.78 | 4 | 2 | 8 | 21.2225 | Dismukes | http://dx.doi.org/10.1021/j100792a049 | 53910 | 0.2048663 | 227 | 192
| 233 | 1000 | 2.94846e-05 | 0.000248114 | 3.59911 | 0.5801124 | 0.000248114 | 2.087888 | 0.002087888 | Si0.79936Ge0.19984B0.0008 | Si1-xGex (p-type) | 0.2 |  | 33916.01 | Vacuum hot pressed | polycrystalline | Vining1991JAP | http://dx.doi.org/10.1063/1.348408 |  | 169.78 | 4 | 2 | 8 | 21.2225 | Dismukes | http://dx.doi.org/10.1021/j100792a049 | 53910 | 0.229932 | 227 | 192
| 234 | 300 | 1.17001e-05 | -0.000122807 | 4.13947 | 0.09341856 | 0.000122807 | 0.3867033 | 0.001289011 | Si0.7956Ge0.1989P0.0055 | Si1-xGex (n-type) | 0.2 |  | 85469.35 | Vacuum hot pressed | polycrystalline | Vining1991JAP | http://dx.doi.org/10.1063/1.348408 | Kappa extrapolated from 375 K | 169.78 | 4 | 2 | 8 | 21.2225 | Dismukes | http://dx.doi.org/10.1021/j100792a049 | 53910 | 0.1511391 | 227 | 192
| 235 | 400 | 1.33537e-05 | -0.000150045 | 4.22929 | 0.1594535 | 0.000150045 | 0.674375 | 0.001685937 | Si0.7956Ge0.1989P0.0055 | Si1-xGex (n-type) | 0.2 |  | 74885.61 | Vacuum hot pressed | polycrystalline | Vining1991JAP | http://dx.doi.org/10.1063/1.348408 |  | 169.78 | 4 | 2 | 8 | 21.2225 | Dismukes | http://dx.doi.org/10.1021/j100792a049 | 53910 | 0.1728147 | 227 | 192
| 236 | 700 | 1.94253e-05 | -0.000230877 | 3.72337 | 0.515888 | 0.000230877 | 1.920842 | 0.00274406 | Si0.7956Ge0.1989P0.0055 | Si1-xGex (n-type) | 0.2 |  | 51479.26 | Vacuum hot pressed | polycrystalline | Vining1991JAP | http://dx.doi.org/10.1063/1.348408 |  | 169.78 | 4 | 2 | 8 | 21.2225 | Dismukes | http://dx.doi.org/10.1021/j100792a049 | 53910 | 0.2361478 | 227 | 192
| 237 | 1000 | 2.504e-05 | -0.000281446 | 3.66568 | 0.8629811 | 0.000281446 | 3.163413 | 0.003163413 | Si0.7956Ge0.1989P0.0055 | Si1-xGex (n-type) | 0.2 |  | 39936.1 | Vacuum hot pressed | polycrystalline | Vining1991JAP | http://dx.doi.org/10.1063/1.348408 |  | 169.78 | 4 | 2 | 8 | 21.2225 | Dismukes | http://dx.doi.org/10.1021/j100792a049 | 53910 | 0.2658281 | 227 | 192
| 238 | 300 | 7.5e-05 | -0.0002 | 7.72 | 0.02072539 | 0.0002 | 0.16 | 0.0005333333 | TiNiSn | TiNiSn |  | TiNiSn | 13333.33 | Magnetic levitation induction furnace | polycrystalline | Douglas2012APL | http://dx.doi.org/10.1063/1.4765358 |  | 208.21 | 4 | 3 | 12 | 17.35083 | Stadnyk | http://dx.doi.org/10.1016/j.jssc.2010.09.042 | 174568 | 0.01264249 | 216 | 96
| 239 | 400 | 5.1e-05 | -0.000245 | 6.72 | 0.07005719 | 0.000245 | 0.4707843 | 0.001176961 | TiNiSn | TiNiSn |  | TiNiSn | 19607.84 | Magnetic levitation induction furnace | polycrystalline | Douglas2012APL | http://dx.doi.org/10.1063/1.4765358 |  | 208.21 | 4 | 3 | 12 | 17.35083 | Stadnyk | http://dx.doi.org/10.1016/j.jssc.2010.09.042 | 174568 | 0.02847806 | 216 | 96
| 240 | 700 | 2.17e-05 | -0.000233 | 5.51 | 0.3178327 | 0.000233 | 1.751258 | 0.002501797 | TiNiSn | TiNiSn |  | TiNiSn | 46082.95 | Magnetic levitation induction furnace | polycrystalline | Douglas2012APL | http://dx.doi.org/10.1063/1.4765358 |  | 208.21 | 4 | 3 | 12 | 17.35083 | Stadnyk | http://dx.doi.org/10.1016/j.jssc.2010.09.042 | 174568 | 0.1428488 | 216 | 96
| 241 | 1000 | 1.5e-05 | -0.000155 | 7.71 | 0.2077389 | 0.000155 | 1.601667 | 0.001601667 | TiNiSn | TiNiSn |  | TiNiSn | 66666.67 | Magnetic levitation induction furnace | polycrystalline | Douglas2012APL | http://dx.doi.org/10.1063/1.4765358 | Extrapolated from 872 K | 208.21 | 4 | 3 | 12 | 17.35083 | Stadnyk | http://dx.doi.org/10.1016/j.jssc.2010.09.042 | 174568 | 0.2109814 | 216 | 96
| 242 | 300 | 2.1239e-05 | 0.000108882 | 2.18498 | 0.07663937 | 0.000108882 | 0.1674555 | 0.0005581849 | Bi2Sr2Co2O8 | Bi2Sr2Co2Oy | 0 | ACoO2 | 47083.2 | Solid state reaction + extra | single crystal | Funahashi2002APL | http://dx.doi.org/10.1063/1.1502190 |  | 380.53 | 2 | 14 | 28 | 13.59036 | Hsu | http://dx.doi.org/10.1063/1.4720075 | none | 0.1577355
| 243 | 400 | 2.38192e-05 | 0.000119999 | 2.1246 | 0.113818 | 0.000119999 | 0.2418177 | 0.0006045442 | Bi2Sr2Co2O8 | Bi2Sr2Co2Oy | 0 | ACoO2 | 41982.94 | Solid state reaction + extra | single crystal | Funahashi2002APL | http://dx.doi.org/10.1063/1.1502190 |  | 380.53 | 2 | 14 | 28 | 13.59036 | Hsu | http://dx.doi.org/10.1063/1.4720075 | none | 0.1928615
| 244 | 700 | 2.76581e-05 | 0.000171434 | 2.0678 | 0.3597171 | 0.000171434 | 0.743823 | 0.001062604 | Bi2Sr2Co2O8 | Bi2Sr2Co2Oy | 0 | ACoO2 | 36155.77 | Solid state reaction + extra | single crystal | Funahashi2002APL | http://dx.doi.org/10.1063/1.1502190 |  | 380.53 | 2 | 14 | 28 | 13.59036 | Hsu | http://dx.doi.org/10.1063/1.4720075 | none | 0.2986462
| 245 | 1000 | 3.6682e-05 | 0.000293617 | 1.9731 | 1.191133 | 0.000293617 | 2.350225 | 0.002350225 | Bi2Sr2Co2O8 | Bi2Sr2Co2Oy | 0 | ACoO2 | 27261.33 | Solid state reaction + extra | single crystal | Funahashi2002APL | http://dx.doi.org/10.1063/1.1502190 |  | 380.53 | 2 | 14 | 28 | 13.59036 | Hsu | http://dx.doi.org/10.1063/1.4720075 | none | 0.3371225
| 246 | 300 | 0.0003246353 | -0.000196162 | 1.28517 | 0.02766908 | 0.000196162 | 0.03555947 | 0.0001185316 | K2Bi8Se13 | K2Bi8Se13 | 0 | Bi/Sb/Pb-Te/Se | 3080.38 | Solid state reaction + extra | polycrystalline | Chung1997CM | http://dx.doi.org/10.1021/cm970397e |  | 1357.83 | 2 | 23 | 46 | 29.51804 | Chung | http://dx.doi.org/10.1021/cm970397e | 84268 | 0.01754506 | 11 | 4
| 247 | 300 | 4.159267e-05 | -0.000219616 |  |  | 0.000219616 | 0.3478824 | 0.001159608 | K2Bi8Se13 | K2Bi8Se13 | 0 | Bi/Sb/Pb-Te/Se | 24042.7 | Flux (Bi self-flux) | single crystal | Chung1997CM | http://dx.doi.org/10.1021/cm970397e |  | 1357.83 | 2 | 23 | 46 | 29.51804 | Chung | http://dx.doi.org/10.1021/cm970397e | 84268 |  | 11 | 4
| 248 | 300 | 1.46827e-05 | 0.000135091 | 2.3 | 0.1621214 | 0.000135091 | 0.3728792 | 0.001242931 | Ca2Co2O5 | Ca2Co2O5 | 0 | ACoO2 | 68107.36 | melted | single crystal | Funahashi2000JJAPP2 | http://dx.doi.org/10.1143/JJAP.39.L1127 |  | 236.38 | 2 | 10.86 | 21.72 | 10.88306 | Grebille | http://dx.doi.org/10.1107/S0021889804018096 | 55458 | 0.2167591 | 12 | 8
| 249 | 400 | 1.46667e-05 | 0.000142364 | 2.35 | 0.2352123 | 0.000142364 | 0.552749 | 0.001381872 | Ca2Co2O5 | Ca2Co2O5 | 0 | ACoO2 | 68181.66 | melted | single crystal | Funahashi2000JJAPP2 | http://dx.doi.org/10.1143/JJAP.39.L1127 |  | 236.38 | 2 | 10.86 | 21.72 | 10.88306 | Grebille | http://dx.doi.org/10.1107/S0021889804018096 | 55458 | 0.2831715 | 12 | 8
| 250 | 700 | 1.44731e-05 | 0.000173455 | 2.6 | 0.5596761 | 0.000173455 | 1.455158 | 0.002078797 | Ca2Co2O5 | Ca2Co2O5 | 0 | ACoO2 | 69093.7 | melted | single crystal | Funahashi2000JJAPP2 | http://dx.doi.org/10.1143/JJAP.39.L1127 |  | 236.38 | 2 | 10.86 | 21.72 | 10.88306 | Grebille | http://dx.doi.org/10.1107/S0021889804018096 | 55458 | 0.4538924 | 12 | 8
| 251 | 1000 | 1.37846e-05 | 0.000207273 | 2.9 | 1.074715 | 0.000207273 | 3.116673 | 0.003116673 | Ca2Co2O5 | Ca2Co2O5 | 0 | ACoO2 | 72544.72 | melted | single crystal | Funahashi2000JJAPP2 | http://dx.doi.org/10.1143/JJAP.39.L1127 |  | 236.38 | 2 | 10.86 | 21.72 | 10.88306 | Grebille | http://dx.doi.org/10.1107/S0021889804018096 | 55458 | 0.6103763 | 12 | 8
| 252 | 700 | 1.815432 | -0.000501652 | 10.7741 | 9.006211341e-06 | 0.000501652 | 9.7034e-05 | 1.386197e-07 | ZnO | AlxZn(1-x)O | 0 | ZnO | 0.5508331 | Solid state reaction | polycrystalline | Kim2005JACS | http://dx.doi.org/10.1111/j.1551-2916.2005.00131.x |  | 47.62 | 2 | 2 | 4 | 11.905 | Abrahams | http://dx.doi.org/10.1107/S0567740869003876 | 26170 | 8.732264e-07 | 186 | 12
| 253 | 1000 | 0.03224831 | -0.000549673 | 7.33252 | 0.001277757838 | 0.000549673 | 0.0093692 | 9.369185e-06 | ZnO | AlxZn(1-x)O | 0 | ZnO | 31.00937 | Solid state reaction | polycrystalline | Kim2005JACS | http://dx.doi.org/10.1111/j.1551-2916.2005.00131.x |  | 47.62 | 2 | 2 | 4 | 11.905 | Abrahams | http://dx.doi.org/10.1107/S0567740869003876 | 26170 | 0.0001031881 | 186 | 12
| 254 | 400 | 1.106684 | -0.000289982 | 18.0719 | 1.681800513e-06 | 0.000289982 | 3.0393e-05 | 7.598333e-08 | Al0.02Zn0.98O | AlxZn(1-x)O | 0.02 | ZnO | 0.9036 | Solid state reaction | polycrystalline | Kim2005JACS | http://dx.doi.org/10.1111/j.1551-2916.2005.00131.x | Seebeck extrapolated from 570 K | 47.62 | 2 | 2 | 4 | 11.905 | Abrahams | http://dx.doi.org/10.1107/S0567740869003876 | 26170 | 4.880027e-07 | 186 | 12
| 255 | 700 | 0.255102 | -0.000331354 | 10.7741 | 2.796324322e-05 | 0.000331354 | 0.00030128 | 4.303983e-07 | Al0.02Zn0.98O | AlxZn(1-x)O | 0.02 | ZnO | 3.92 | Solid state reaction | polycrystalline | Kim2005JACS | http://dx.doi.org/10.1111/j.1551-2916.2005.00131.x |  | 47.62 | 2 | 2 | 4 | 11.905 | Abrahams | http://dx.doi.org/10.1107/S0567740869003876 | 26170 | 6.21431e-06 | 186 | 12
| 256 | 1000 | 0.01635351 | -0.000412047 | 6.46651 | 0.001605508316 | 0.000412047 | 0.010382 | 1.038204e-05 | Al0.02Zn0.98O | AlxZn(1-x)O | 0.02 | ZnO | 61.14895 | Solid state reaction | polycrystalline | Kim2005JACS | http://dx.doi.org/10.1111/j.1551-2916.2005.00131.x |  | 47.62 | 2 | 2 | 4 | 11.905 | Abrahams | http://dx.doi.org/10.1107/S0567740869003876 | 26170 | 0.0002307326 | 186 | 12
| 257 | 400 | 1.614466 | -0.00020681 | 13.2843 | 7.976926434e-07 | 0.00020681 | 1.0597e-05 | 2.649197e-08 | Ni0.02Zn0.98O | NixZn(1-x)O | 0.02 | ZnO | 0.6194 | Solid state reaction | polycrystalline | Kim2005JACS | http://dx.doi.org/10.1111/j.1551-2916.2005.00131.x | Seebeck extrapolated from 570 K | 47.62 | 2 | 2 | 4 | 11.905 | Abrahams | http://dx.doi.org/10.1107/S0567740869003876 | 26170 | 4.550743e-07 | 186 | 12
| 258 | 700 | 0.009449858 | -0.00020462 | 8.99308 | 0.0003448739918 | 0.00020462 | 0.0031015 | 4.430685e-06 | Ni0.02Zn0.98O | NixZn(1-x)O | 0.02 | ZnO | 105.8217 | Solid state reaction | polycrystalline | Kim2005JACS | http://dx.doi.org/10.1111/j.1551-2916.2005.00131.x |  | 47.62 | 2 | 2 | 4 | 11.905 | Abrahams | http://dx.doi.org/10.1107/S0567740869003876 | 26170 | 0.0002009806 | 186 | 12
| 259 | 1000 | 0.002867259 | -0.000229867 | 5.42075 | 0.003399592616 | 0.000229867 | 0.018428 | 1.842834e-05 | Ni0.02Zn0.98O | NixZn(1-x)O | 0.02 | ZnO | 348.7651 | Solid state reaction | polycrystalline | Kim2005JACS | http://dx.doi.org/10.1111/j.1551-2916.2005.00131.x |  | 47.62 | 2 | 2 | 4 | 11.905 | Abrahams | http://dx.doi.org/10.1107/S0567740869003876 | 26170 | 0.001569869 | 186 | 12
| 260 | 400 | 0.3721623 | -0.000362534 | 12.5327 | 1.127146844e-05 | 0.000362534 | 0.00014126 | 3.531548e-07 | Zn0.9604Al0.0196Ni0.02O | (Zn(1-x)Alx)1-xNixO | 0.02 | ZnO | 2.687 | Solid state reaction | polycrystalline | Kim2005JACS | http://dx.doi.org/10.1111/j.1551-2916.2005.00131.x | Seebeck extrapolated from 570 K | 47.62 | 2 | 2 | 4 | 11.905 | Abrahams | http://dx.doi.org/10.1107/S0567740869003876 | 26170 | 2.092536e-06 | 186 | 12
| 261 | 700 | 0.01174744 | -0.000434322 | 9.25454 | 0.001214572826 | 0.000434322 | 0.01124 | 1.605759e-05 | Zn0.9604Al0.0196Ni0.02O | (Zn(1-x)Alx)1-xNixO | 0.02 | ZnO | 85.12492 | Solid state reaction | polycrystalline | Kim2005JACS | http://dx.doi.org/10.1111/j.1551-2916.2005.00131.x |  | 47.62 | 2 | 2 | 4 | 11.905 | Abrahams | http://dx.doi.org/10.1107/S0567740869003876 | 26170 | 0.0001571049 | 186 | 12
| 262 | 1000 | 0.005083884 | -0.00044373 | 6.64626 | 0.005827262964 | 0.00044373 | 0.03873 | 3.87295e-05 | Zn0.9604Al0.0196Ni0.02O | (Zn(1-x)Alx)1-xNixO | 0.02 | ZnO | 196.7 | Solid state reaction | polycrystalline | Kim2005JACS | http://dx.doi.org/10.1111/j.1551-2916.2005.00131.x |  | 47.62 | 2 | 2 | 4 | 11.905 | Abrahams | http://dx.doi.org/10.1107/S0567740869003876 | 26170 | 0.0007221324 | 186 | 12
| 263 | 300 | 1.23823e-05 | -2.82051e-05 | 3.0834 | 0.00625094 | 2.82051e-05 | 0.01927415 | 6.424716e-05 | WO2.9 | WO3-x | 0.1 | WO3 | 80760.44 | Spark Plasma Sintering | polycrystalline | Kieslich | Personal communication |  | 1066.2 | 20 | 4 | 80 | 13.3275 | Magneli | http://www.ncbi.nlm.nih.gov/pubmed/18129536 | 24736 | 0.1917255 | 10 | 4
| 264 | 400 | 1.19115e-05 | -3.14103e-05 | 3.1764 | 0.01043044 | 3.14103e-05 | 0.03313124 | 8.28281e-05 | WO2.9 | WO3-x | 0.1 | WO3 | 83952.48 | Spark Plasma Sintering | polycrystalline | Kieslich | Personal communication |  | 1066.2 | 20 | 4 | 80 | 13.3275 | Magneli | http://www.ncbi.nlm.nih.gov/pubmed/18129536 | 24736 | 0.2579575 | 10 | 4
| 265 | 700 | 1.05367e-05 | -4.54487e-05 | 3.4727 | 0.03951565 | 4.54487e-05 | 0.137226 | 0.0001960371 | WO2.9 | WO3-x | 0.1 | WO3 | 94906.37 | Spark Plasma Sintering | polycrystalline | Kieslich | Personal communication |  | 1066.2 | 20 | 4 | 80 | 13.3275 | Magneli | http://www.ncbi.nlm.nih.gov/pubmed/18129536 | 24736 | 0.466784 | 10 | 4
| 266 | 1000 | 1.17232e-05 | -6.64744e-05 | 3.601 | 0.1046742 | 6.64744e-05 | 0.3769317 | 0.0003769317 | WO2.9 | WO3-x | 0.1 | WO3 | 85300.94 | Spark Plasma Sintering | polycrystalline | Kieslich | Personal communication |  | 1066.2 | 20 | 4 | 80 | 13.3275 | Magneli | http://www.ncbi.nlm.nih.gov/pubmed/18129536 | 24736 | 0.5779903 | 10 | 4
| 267 | 300 | 6.45796e-07 | -2.5736e-05 | 8.177 | 0.03762825 | 2.5736e-05 | 0.3076862 | 0.001025621 | WO2.722 | WO3-x | 0.278 | WO3 | 1548476.6 | Spark Plasma Sintering | polycrystalline | Kieslich | Personal communication |  | 883.29 | 18 | 4 | 72 | 12.26792 | Magneli | http://www.ncbi.nlm.nih.gov/pubmed/18129536 | 24731 | 1.386187 | 10 | 4
| 268 | 400 | 9.78533e-07 | -2.5208e-05 | 7.817 | 0.0332293 | 2.5208e-05 | 0.2597534 | 0.0006493836 | WO2.722 | WO3-x | 0.278 | WO3 | 1021937.9 | Spark Plasma Sintering | polycrystalline | Kieslich | Personal communication |  | 883.29 | 18 | 4 | 72 | 12.26792 | Magneli | http://www.ncbi.nlm.nih.gov/pubmed/18129536 | 24731 | 1.275952 | 10 | 4
| 269 | 700 | 2.0161e-06 | -2.7032e-05 | 6.8797 | 0.03687846 | 2.7032e-05 | 0.2537128 | 0.0003624468 | WO2.722 | WO3-x | 0.278 | WO3 | 496007.1 | Spark Plasma Sintering | polycrystalline | Kieslich | Personal communication |  | 883.29 | 18 | 4 | 72 | 12.26792 | Magneli | http://www.ncbi.nlm.nih.gov/pubmed/18129536 | 24731 | 1.23142 | 10 | 4
| 270 | 1000 | 3.04651e-06 | -3.3864e-05 | 6.2948 | 0.05979873 | 3.3864e-05 | 0.3764211 | 0.0003764211 | WO2.722 | WO3-x | 0.278 | WO3 | 328244.5 | Spark Plasma Sintering | polycrystalline | Kieslich | Personal communication |  | 883.29 | 18 | 4 | 72 | 12.26792 | Magneli | http://www.ncbi.nlm.nih.gov/pubmed/18129536 | 24731 | 1.272346 | 10 | 4
| 271 | 300 | 0.000725764 | 0.000217599 |  |  | 0.000217599 | 0.0195722 | 6.524066e-05 | La2CuO4 | La2CuO4+z |  | La2CuO4 | 1377.858 | Solid state reaction | polycrystalline | Choi1999PRB | http://dx.doi.org/10.1103/PhysRevB.59.192 |  | 338.06 | 4 | 7 | 28 | 12.07357 | Luce | http://dx.doi.org/10.1021/cm960226u | 83486 |  | 15 | 8
| 272 | 300 | 3.2e-05 | 0.00013 |  |  | 0.00013 | 0.1584375 | 0.000528125 | La1.61Sr0.39Cu0.94Ti0.06O4 | La2-xSrxCu0.94Ti0.06O4 | 0.39 | LaCuO4 | 31250 | Solid state reaction | polycrystalline | Wang2012SSC | http://dx.doi.org/10.1016/j.ssc.2012.03.013 | Flat Seebeck | 188.19 | 2 | 7 | 14 | 13.44214 | Wang | http://dx.doi.org/10.1016/j.ssc.2012.03.013 | 184669 |  | 139 | 32
| 273 | 300 | 0.1261 | 0.0002 |  |  | 0.0002 | 9.516257e-05 | 3.172086e-07 | La1.85Sr0.15Cu0.94Ti0.06O4 | La2-xSrxCu0.94Ti0.06O4 | 0.15 | LaCuO4 | 7.930214 | Solid state reaction | polycrystalline | Wang2012SSC | http://dx.doi.org/10.1016/j.ssc.2012.03.013 | Flat Seebeck | 189.68 | 2 | 7 | 14 | 13.54857 | Wang | http://dx.doi.org/10.1016/j.ssc.2012.03.013 | 184665 |  | 139 | 32
| 274 | 300 | 3.9e-05 | 2e-05 |  |  | 2e-05 | 0.003076923 | 1.025641e-05 | La1.73Sr0.27Cu0.94Ti0.06O4 | La2-xSrxCu0.94Ti0.06O4 | 0.27 | LaCuO4 | 25641.03 | Solid state reaction | polycrystalline | Wang2012SSC | http://dx.doi.org/10.1016/j.ssc.2012.03.013 | Flat Seebeck | 188.56 | 2 | 7 | 14 | 13.46857 | Wang | http://dx.doi.org/10.1016/j.ssc.2012.03.013 | 184666 |  | 139 | 32
| 275 | 300 | 3.5e-05 | 5e-06 |  |  | 5e-06 | 0.0002142857 | 7.142857e-07 | La1.69Sr0.31Cu0.94Ti0.06O4 | La2-xSrxCu0.94Ti0.06O4 | 0.31 | LaCuO4 | 28571.43 | Solid state reaction | polycrystalline | Wang2012SSC | http://dx.doi.org/10.1016/j.ssc.2012.03.013 |  | 188.45 | 2 | 7 | 14 | 13.46071 | Wang | http://dx.doi.org/10.1016/j.ssc.2012.03.013 | 184667 |  | 139 | 32
| 276 | 300 | 3.2e-05 | 6.3e-06 |  |  | 6.3e-06 | 0.00037209375 | 1.2403125e-06 | La1.67Sr0.34Cu0.94Ti0.06O4 | La2-xSrxCu0.94Ti0.06O4 | 0.33 | LaCuO4 | 31250 | Solid state reaction | polycrystalline | Wang2012SSC | http://dx.doi.org/10.1016/j.ssc.2012.03.013 |  | 188.41 | 2 | 7 | 14 | 13.45786 | Wang | http://dx.doi.org/10.1016/j.ssc.2012.03.013 | 184668 |  | 139 | 32
| 277 | 300 | 8.18141e-05 | 0.000149912 |  |  | 0.000149912 | 0.08240734 | 0.0002746911 | La1.95Sr0.05CuO4 | La2-xSrxCuO4 | 0.05 | LaCuO4 | 12222.83 | Solid state reaction (O2 atmosphere) | polycrystalline | Takagi1992PRL | http://dx.doi.org/10.1103/PhysRevLett.69.2975 | Seebeck from Zhou1996PRB, DOI: 10.1103/PhysRevB.54.12488 | 380.25 | 4 | 7 | 28 | 13.58036 | Rial | http://dx.doi.org/10.1016/0921-4534(95)00570-6 | 78632 |  | 64 | 16
| 278 | 400 | 0.000107975 | 0.00014 |  |  | 0.00014 | 0.0726094 | 0.0001815235 | La1.95Sr0.05CuO4 | La2-xSrxCuO4 | 0.05 | LaCuO4 | 9261.403 | Solid state reaction (O2 atmosphere) | polycrystalline | Takagi1992PRL | http://dx.doi.org/10.1103/PhysRevLett.69.2975 | Seebeck extrapolated from Zhou1996PRB, DOI: 10.1103/PhysRevB.54.12488 | 380.25 | 4 | 7 | 28 | 13.58036 | Rial | http://dx.doi.org/10.1016/0921-4534(95)00570-6 | 78632 |  | 64 | 16
| 279 | 700 | 0.000158385 | 0.00012 |  |  | 0.00012 | 0.06364239 | 9.09177e-05 | La1.95Sr0.05CuO4 | La2-xSrxCuO4 | 0.05 | LaCuO4 | 6313.729 | Solid state reaction (O2 atmosphere) | polycrystalline | Takagi1992PRL | http://dx.doi.org/10.1103/PhysRevLett.69.2975 | Seebeck extrapolated from Zhou1996PRB, DOI: 10.1103/PhysRevB.54.12488 | 380.25 | 4 | 7 | 28 | 13.58036 | Rial | http://dx.doi.org/10.1016/0921-4534(95)00570-6 | 78632 |  | 64 | 16
| 280 | 1000 | 0.000191756 | 0.0001 |  |  | 0.0001 | 0.05214961 | 5.214961e-05 | La1.95Sr0.05CuO4 | La2-xSrxCuO4 | 0.05 | LaCuO4 | 5214.961 | Solid state reaction (O2 atmosphere) | polycrystalline | Takagi1992PRL | http://dx.doi.org/10.1103/PhysRevLett.69.2975 | Seebeck extrapolated from Zhou1996PRB, DOI: 10.1103/PhysRevB.54.12488 | 380.25 | 4 | 7 | 28 | 13.58036 | Rial | http://dx.doi.org/10.1016/0921-4534(95)00570-6 | 78632 |  | 64 | 16
| 281 | 300 | 2.80286e-05 | 5.47234e-05 |  |  | 5.47234e-05 | 0.0320528 | 0.0001068427 | La1.9Sr0.1CuO4 | La2-xSrxCuO4 | 0.1 | LaCuO4 | 35677.84 | Solid state reaction (O2 atmosphere) | polycrystalline | Takagi1992PRL | http://dx.doi.org/10.1103/PhysRevLett.69.2975 | Seebeck from Zhou1996PRB, DOI: 10.1103/PhysRevB.54.12488 | 378.4 | 4 | 7 | 28 | 13.51429 | Radaelli | http://dx.doi.org/10.1103/PhysRevB.49.4163 | 78240 |  | 64 | 16
| 282 | 400 | 3.81517e-05 | 5e-05 |  |  | 5e-05 | 0.02621115 | 6.552788e-05 | La1.9Sr0.1CuO4 | La2-xSrxCuO4 | 0.1 | LaCuO4 | 26211.15 | Solid state reaction (O2 atmosphere) | polycrystalline | Takagi1992PRL | http://dx.doi.org/10.1103/PhysRevLett.69.2975 | Seebeck estimated Zhou1996PRB, DOI: 10.1103/PhysRevB.54.12488 | 378.4 | 4 | 7 | 28 | 13.51429 | Radaelli | http://dx.doi.org/10.1103/PhysRevB.49.4163 | 78240 |  | 64 | 16
| 283 | 700 | 6.08328e-05 | 4e-05 |  |  | 4e-05 | 0.01841112 | 2.63016e-05 | La1.9Sr0.1CuO4 | La2-xSrxCuO4 | 0.1 | LaCuO4 | 16438.5 | Solid state reaction (O2 atmosphere) | polycrystalline | Takagi1992PRL | http://dx.doi.org/10.1103/PhysRevLett.69.2975 | Seebeck estimated Zhou1996PRB, DOI: 10.1103/PhysRevB.54.12488 | 378.4 | 4 | 7 | 28 | 13.51429 | Radaelli | http://dx.doi.org/10.1103/PhysRevB.49.4163 | 78240 |  | 64 | 16
| 284 | 1000 | 8.18462e-05 | 3e-05 |  |  | 3e-05 | 0.01099623 | 1.099623e-05 | La1.9Sr0.1CuO4 | La2-xSrxCuO4 | 0.1 | LaCuO4 | 12218.04 | Solid state reaction (O2 atmosphere) | polycrystalline | Takagi1992PRL | http://dx.doi.org/10.1103/PhysRevLett.69.2975 | Seebeck estimated Zhou1996PRB, DOI: 10.1103/PhysRevB.54.12488 | 378.4 | 4 | 7 | 28 | 13.51429 | Radaelli | http://dx.doi.org/10.1103/PhysRevB.49.4163 | 78240 |  | 64 | 16
| 285 | 300 | 1.12686e-05 | 2.5e-05 |  |  | 2.5e-05 | 0.01663916 | 5.546386e-05 | La1.85Sr0.15CuO4 | La2-xSrxCuO4 | 0.15 | LaCuO4 | 88742.17 | Solid state reaction (O2 atmosphere) | polycrystalline | Takagi1992PRL | http://dx.doi.org/10.1103/PhysRevLett.69.2975 | Seebeck from Zhou1996PRB, DOI: 10.1103/PhysRevB.54.12488 | 190.07 | 2 | 7 | 14 | 13.57643 | Wang | http://dx.doi.org/10.1021/ic00255a002 | 62608 |  | 139 | 32
| 286 | 400 | 1.48762e-05 | 2e-05 |  |  | 2e-05 | 0.01075543 | 2.688859e-05 | La1.85Sr0.15CuO4 | La2-xSrxCuO4 | 0.15 | LaCuO4 | 67221.47 | Solid state reaction (O2 atmosphere) | polycrystalline | Takagi1992PRL | http://dx.doi.org/10.1103/PhysRevLett.69.2975 | Seebeck extrapolated from Zhou1996PRB, DOI: 10.1103/PhysRevB.54.12488 | 190.07 | 2 | 7 | 14 | 13.57643 | Wang | http://dx.doi.org/10.1021/ic00255a002 | 62608 |  | 139 | 32
| 287 | 700 | 2.53868e-05 | 2.2e-06 |  |  | 2.2e-06 | 0.0001334552 | 1.906503e-07 | La1.85Sr0.15CuO4 | La2-xSrxCuO4 | 0.15 | LaCuO4 | 39390.55 | Solid state reaction (O2 atmosphere) | polycrystalline | Takagi1992PRL | http://dx.doi.org/10.1103/PhysRevLett.69.2975 | Seebeck extrapolated from Zhou1996PRB, DOI: 10.1103/PhysRevB.54.12488 | 190.07 | 2 | 7 | 14 | 13.57643 | Wang | http://dx.doi.org/10.1021/ic00255a002 | 62608 |  | 139 | 32
| 288 | 1000 | 3.76365e-05 | 1e-06 |  |  | 1e-06 | 2.656995e-05 | 2.656995e-08 | La1.85Sr0.15CuO4 | La2-xSrxCuO4 | 0.15 | LaCuO4 | 26569.95 | Solid state reaction (O2 atmosphere) | polycrystalline | Takagi1992PRL | http://dx.doi.org/10.1103/PhysRevLett.69.2975 | Seebeck extrapolated from Zhou1996PRB, DOI: 10.1103/PhysRevB.54.12488 | 190.07 | 2 | 7 | 14 | 13.57643 | Wang | http://dx.doi.org/10.1021/ic00255a002 | 62608 |  | 139 | 32
| 289 | 300 | 4.7135e-06 | 5e-07 |  |  | 5e-07 | 1.591174e-05 | 5.303914e-08 | La1.725Sr0.28CuO4 | La2-xSrxCuO4 | 0.28 | LaCuO4 | 212156.6 | Solid state reaction (O2 atmosphere) | polycrystalline | Takagi1992PRL | http://dx.doi.org/10.1103/PhysRevLett.69.2975 | Seebeck from Zhou1996PRB, DOI: 10.1103/PhysRevB.54.12488 | 190.07 | 2 | 7 | 14 | 13.57643 | Wang | http://dx.doi.org/10.1021/ic00255a002 | 62608 |  | 139 | 32
| 290 | 400 | 6.76029e-06 | 1e-07 |  |  | 1e-07 | 5.916906e-07 | 1.479226e-09 | La1.725Sr0.28CuO4 | La2-xSrxCuO4 | 0.28 | LaCuO4 | 147922.6 | Solid state reaction (O2 atmosphere) | polycrystalline | Takagi1992PRL | http://dx.doi.org/10.1103/PhysRevLett.69.2975 | Seebeck estimated Zhou1996PRB, DOI: 10.1103/PhysRevB.54.12488 | 190.07 | 2 | 7 | 14 | 13.57643 | Wang | http://dx.doi.org/10.1021/ic00255a002 | 62608 |  | 139 | 32
| 291 | 700 | 1.36142e-05 | 1e-07 |  |  | 1e-07 | 5.14169e-07 | 7.345272e-10 | La1.725Sr0.28CuO4 | La2-xSrxCuO4 | 0.28 | LaCuO4 | 73452.72 | Solid state reaction (O2 atmosphere) | polycrystalline | Takagi1992PRL | http://dx.doi.org/10.1103/PhysRevLett.69.2975 | Seebeck estimated Zhou1996PRB, DOI: 10.1103/PhysRevB.54.12488 | 190.07 | 2 | 7 | 14 | 13.57643 | Wang | http://dx.doi.org/10.1021/ic00255a002 | 62608 |  | 139 | 32
| 292 | 1000 | 2.22519e-05 | 1e-07 |  |  | 1e-07 | 4.493998e-07 | 4.493998e-10 | La1.725Sr0.28CuO4 | La2-xSrxCuO4 | 0.28 | LaCuO4 | 44939.98 | Solid state reaction (O2 atmosphere) | polycrystalline | Takagi1992PRL | http://dx.doi.org/10.1103/PhysRevLett.69.2975 | Seebeck estimated Zhou1996PRB, DOI: 10.1103/PhysRevB.54.12488 | 190.07 | 2 | 7 | 14 | 13.57643 | Wang | http://dx.doi.org/10.1021/ic00255a002 | 62608 |  | 139 | 32
| 293 | 300 | 0.00014 | 0.000215 |  |  | 0.000215 | 0.09905357 | 0.0003301786 | TlCr5Se8 | TlCr5Se8 |  | ACoO2 | 7142.857 | Solid state reaction | polycrystalline | Nunna2012EMRS | Personal communication | Takahashi2012EMRS, takahashi_5110@yahoo.co.jp | 581.29 | 2 | 14 | 28 | 20.76036 | Klepp | http://dx.doi.org/10.1016/0022-4596(83)90096-8 | 37123 |  | 12 | 8
| 294 | 400 | 0.00016 | 0.00024 |  |  | 0.00024 | 0.144 | 0.00036 | TlCr5Se8 | TlCr5Se8 |  | ACoO2 | 6250 | Solid state reaction | polycrystalline | Nunna2012EMRS | Personal communication | http://www.emrs-strasbourg.com/index.php?option=com_abstract&task=view&id=159&year=2012&Itemid=&id_season=6&PHPSESSID=4a1e1f1d31b21a6fd9719daeacb1dc20 | 581.29 | 2 | 14 | 28 | 20.76036 | Klepp | http://dx.doi.org/10.1016/0022-4596(83)90096-8 | 37123 |  | 12 | 8
| 295 | 700 | 0.0002 | 0.000295 |  |  | 0.000295 | 0.3045875 | 0.000435125 | TlCr5Se8 | TlCr5Se8 |  | ACoO2 | 5000 | Solid state reaction | polycrystalline | Nunna2012EMRS | Personal communication | http://www.emrs-strasbourg.com/index.php?option=com_abstract&task=view&id=159&year=2012&Itemid=&id_season=6&PHPSESSID=4a1e1f1d31b21a6fd9719daeacb1dc20 | 581.29 | 2 | 14 | 28 | 20.76036 | Klepp | http://dx.doi.org/10.1016/0022-4596(83)90096-8 | 37123 |  | 12 | 8
# outlier in rho | 296 | 300 | 18.8612 | -0.000175031 |  |  | 0.000175031 | 4.872837e-07 | 1.624279e-09 | LiMn2O4 | LiMn2O4 | 0 | LiMn2O4 | 0.0530189 | Solid state reaction (oxalates) | polycrystalline | Sparks2012JMC | http://dx.doi.org/10.1039/c2jm16297k | Extrapolated from 370 K | 555.64 | 8 | 7 | 56 | 9.922143 | Berg | http://dx.doi.org/10.1016/S0167-2738(99)00235-0 | 89459 |  | 227 | 192
| 297 | 400 | 0.853104 | -0.000147038 |  |  | 0.000147038 | 1.013718e-05 | 2.534295e-08 | LiMn2O4 | LiMn2O4 | 0 | LiMn2O4 | 1.17219 | Solid state reaction (oxalates) | polycrystalline | Sparks2012JMC | http://dx.doi.org/10.1039/c2jm16297k |  | 555.64 | 8 | 7 | 56 | 9.922143 | Berg | http://dx.doi.org/10.1016/S0167-2738(99)00235-0 | 89459 |  | 227 | 192
| 298 | 700 | 0.0169095 | -0.00010068 |  |  | 0.00010068 | 0.0004196176 | 5.994537e-07 | LiMn2O4 | LiMn2O4 | 0 | LiMn2O4 | 59.13835 | Solid state reaction (oxalates) | polycrystalline | Sparks2012JMC | http://dx.doi.org/10.1039/c2jm16297k |  | 555.64 | 8 | 7 | 56 | 9.922143 | Berg | http://dx.doi.org/10.1016/S0167-2738(99)00235-0 | 89459 |  | 227 | 192
| 299 | 1000 | 0.00359618 | -8.48113e-05 |  |  | 8.48113e-05 | 0.002000166 | 2.000166e-06 | LiMn2O4 | LiMn2O4 | 0 | LiMn2O4 | 278.0728 | Solid state reaction (oxalates) | polycrystalline | Sparks2012JMC | http://dx.doi.org/10.1039/c2jm16297k |  | 555.64 | 8 | 7 | 56 | 9.922143 | Berg | http://dx.doi.org/10.1016/S0167-2738(99)00235-0 | 89459 |  | 227 | 192
| 300 | 300 | 0.00107079 | 0.000277076 |  |  | 0.000277076 | 0.02150873 | 7.169577e-05 | CuFe0.9Cr0.1O2 | CuFe1-xCrxO2 | 0.1 | CuCrO2 | 933.8899 | Solid state reaction | polycrystalline | Guilmeau2009JEM | http://dx.doi.org/10.1007/s11664-009-0815-2 |  | 136.95 | 3 | 4 | 12 | 11.4125 | Prewitt | http://dx.doi.org/10.1021/ic50098a011 | 31918 |  | 166 | 12
| 301 | 400 | 0.000699656 | 0.000299003 |  |  | 0.000299003 | 0.05111243 | 0.0001277811 | CuFe0.9Cr0.1O2 | CuFe1-xCrxO2 | 0.1 | CuCrO2 | 1429.274 | Solid state reaction | polycrystalline | Guilmeau2009JEM | http://dx.doi.org/10.1007/s11664-009-0815-2 |  | 136.95 | 3 | 4 | 12 | 11.4125 | Prewitt | http://dx.doi.org/10.1021/ic50098a011 | 31918 |  | 166 | 12
| 302 | 700 | 0.000557025 | 0.000321429 |  |  | 0.000321429 | 0.1298355 | 0.0001854793 | CuFe0.9Cr0.1O2 | CuFe1-xCrxO2 | 0.1 | CuCrO2 | 1795.252 | Solid state reaction | polycrystalline | Guilmeau2009JEM | http://dx.doi.org/10.1007/s11664-009-0815-2 |  | 136.95 | 3 | 4 | 12 | 11.4125 | Prewitt | http://dx.doi.org/10.1021/ic50098a011 | 31918 |  | 166 | 12
| 303 | 1000 | 0.000532197 | 0.000324917 |  |  | 0.000324917 | 0.1983684 | 0.0001983684 | CuFe0.9Cr0.1O2 | CuFe1-xCrxO2 | 0.1 | CuCrO2 | 1879.003 | Solid state reaction | polycrystalline | Guilmeau2009JEM | http://dx.doi.org/10.1007/s11664-009-0815-2 | Extrapolated from 830 K | 136.95 | 3 | 4 | 12 | 11.4125 | Prewitt | http://dx.doi.org/10.1021/ic50098a011 | 31918 |  | 166 | 12
| 304 | 300 | 1.79525e-05 | 9.76744e-05 |  |  | 9.76744e-05 | 0.1594255 | 0.0005314184 | CuRh0.9Mg0.1O2 | CuRh1-xMgxO2 | 0.1 | CuCrO2 | 55702.55 | Solid state reaction | polycrystalline | Guilmeau2009JEM | http://dx.doi.org/10.1007/s11664-009-0815-2 |  | 140.56 | 3 | 4 | 12 | 11.71333 | Bertaut | http://dx.doi.org/10.1016/0022-3697(61)90220-7 | 29214 |  | 166 | 12
| 305 | 400 | 1.937e-05 | 0.000115116 |  |  | 0.000115116 | 0.273654 | 0.0006841349 | CuRh0.9Mg0.1O2 | CuRh1-xMgxO2 | 0.1 | CuCrO2 | 51626.23 | Solid state reaction | polycrystalline | Guilmeau2009JEM | http://dx.doi.org/10.1007/s11664-009-0815-2 |  | 140.56 | 3 | 4 | 12 | 11.71333 | Bertaut | http://dx.doi.org/10.1016/0022-3697(61)90220-7 | 29214 |  | 166 | 12
| 306 | 700 | 3.19853e-05 | 0.000145515 |  |  | 0.000145515 | 0.4634076 | 0.0006620108 | CuRh0.9Mg0.1O2 | CuRh1-xMgxO2 | 0.1 | CuCrO2 | 31264.36 | Solid state reaction | polycrystalline | Guilmeau2009JEM | http://dx.doi.org/10.1007/s11664-009-0815-2 |  | 140.56 | 3 | 4 | 12 | 11.71333 | Bertaut | http://dx.doi.org/10.1016/0022-3697(61)90220-7 | 29214 |  | 166 | 12
| 307 | 1000 | 4.07907e-05 | 0.00016794 |  |  | 0.00016794 | 0.6914283 | 0.0006914283 | CuRh0.9Mg0.1O2 | CuRh1-xMgxO2 | 0.1 | CuCrO2 | 24515.39 | Solid state reaction | polycrystalline | Guilmeau2009JEM | http://dx.doi.org/10.1007/s11664-009-0815-2 |  | 140.56 | 3 | 4 | 12 | 11.71333 | Bertaut | http://dx.doi.org/10.1016/0022-3697(61)90220-7 | 29214 |  | 166 | 12
| 308 | 300 | 0.00196666 | 0.0003 |  |  | 0.0003 | 0.01372886 | 4.576287e-05 | CuCr0.98Mg0.02O2 | CuCr1-xMgxO2 | 0.02 | CuCrO2 | 508.4763 | Solid state reaction | polycrystalline | Guilmeau2009JEM | http://dx.doi.org/10.1007/s11664-009-0815-2 |  | 131.12 | 3 | 4 | 12 | 10.92667 | Ono | http://dx.doi.org/10.1143/JJAP.46.1071 | 157802 |  | 166 | 12
| 309 | 400 | 0.00119099 | 0.000321429 |  |  | 0.000321429 | 0.0346994 | 8.674851e-05 | CuCr0.98Mg0.02O2 | CuCr1-xMgxO2 | 0.02 | CuCrO2 | 839.6376 | Solid state reaction | polycrystalline | Guilmeau2009JEM | http://dx.doi.org/10.1007/s11664-009-0815-2 |  | 131.12 | 3 | 4 | 12 | 10.92667 | Ono | http://dx.doi.org/10.1143/JJAP.46.1071 | 157802 |  | 166 | 12
| 310 | 700 | 0.000865553 | 0.000351827 |  |  | 0.000351827 | 0.1001066 | 0.0001430094 | CuCr0.98Mg0.02O2 | CuCr1-xMgxO2 | 0.02 | CuCrO2 | 1155.331 | Solid state reaction | polycrystalline | Guilmeau2009JEM | http://dx.doi.org/10.1007/s11664-009-0815-2 |  | 131.12 | 3 | 4 | 12 | 10.92667 | Ono | http://dx.doi.org/10.1143/JJAP.46.1071 | 157802 |  | 166 | 12
| 311 | 1000 | 0.00072125 | 0.000354817 |  |  | 0.000354817 | 0.1745513 | 0.0001745513 | CuCr0.98Mg0.02O2 | CuCr1-xMgxO2 | 0.02 | CuCrO2 | 1386.482 | Solid state reaction | polycrystalline | Guilmeau2009JEM | http://dx.doi.org/10.1007/s11664-009-0815-2 | Extrapolated from 900 K | 131.12 | 3 | 4 | 12 | 10.92667 | Ono | http://dx.doi.org/10.1143/JJAP.46.1071 | 157802 |  | 166 | 12
# outlier in rho | 312 | 300 | 14.02658 | 9.79094e-05 |  |  | 9.79094e-05 | 2.050303e-07 | 6.834345e-10 | WO3 | (WO3)1-x(Co2O3)x | 0 | WO3 | 0.0712932 | Solid state reaction | polycrystalline | Dong2012JMSME | http://dx.doi.org/10.1007/s10854-011-0574-8 | Extrapolated from 370 K, 2-phase | 422.94 | 8 | 4 | 32 | 13.216875 | Woodward | http://dx.doi.org/10.1016/0022-3697(95)00063-1 | 80053 |  | 2 | 2
# outlier in rho | 313 | 400 | 8.098084 | 0.000107578 |  |  | 0.000107578 | 5.716427e-07 | 1.429107e-09 | WO3 | (WO3)1-x(Co2O3)x | 0 | WO3 | 0.123486 | Solid state reaction | polycrystalline | Dong2012JMSME | http://dx.doi.org/10.1007/s10854-011-0574-8 | 2-phase | 422.94 | 8 | 4 | 32 | 13.216875 | Woodward | http://dx.doi.org/10.1016/0022-3697(95)00063-1 | 80053 |  | 2 | 2
| 314 | 700 | 1.084819 | 0.000124826 |  |  | 0.000124826 | 1.005428e-05 | 1.436326e-08 | WO3 | (WO3)1-x(Co2O3)x | 0 | WO3 | 0.921813 | Solid state reaction | polycrystalline | Dong2012JMSME | http://dx.doi.org/10.1007/s10854-011-0574-8 | 2-phase | 422.94 | 8 | 4 | 32 | 13.216875 | Woodward | http://dx.doi.org/10.1016/0022-3697(95)00063-1 | 80053 |  | 2 | 2
| 315 | 1000 | 0.6485589 | 0.000160801 |  |  | 0.000160801 | 3.986833e-05 | 3.986833e-08 | WO3 | (WO3)1-x(Co2O3)x | 0 | WO3 | 1.54188 | Solid state reaction | polycrystalline | Dong2012JMSME | http://dx.doi.org/10.1007/s10854-011-0574-8 | 2-phase | 422.94 | 8 | 4 | 32 | 13.216875 | Woodward | http://dx.doi.org/10.1016/0022-3697(95)00063-1 | 80053 |  | 2 | 2
# outlier in rho | 316 | 300 | 12.46791 | 9.25958e-05 |  |  | 9.25958e-05 | 2.063052e-07 | 6.87684e-10 | W0.99O2.97Co0.02O0.03 | (WO3)1-x(Co2O3)x | 0.01 | WO3 | 0.0802059 | Solid state reaction | polycrystalline | Dong2012JMSME | http://dx.doi.org/10.1007/s10854-011-0574-8 | Extrapolated from 370 K, 2-phase | 422.94 | 8 | 4 | 32 | 13.216875 | Woodward | http://dx.doi.org/10.1016/0022-3697(95)00063-1 | 80053 |  | 2 | 2
# outlier in rho | 317 | 400 | 7.076991 | 9.70383e-05 |  |  | 9.70383e-05 | 5.32228e-07 | 1.33057e-09 | W0.99O2.97Co0.02O0.03 | (WO3)1-x(Co2O3)x | 0.01 | WO3 | 0.141303 | Solid state reaction | polycrystalline | Dong2012JMSME | http://dx.doi.org/10.1007/s10854-011-0574-8 | 2-phase | 422.94 | 8 | 4 | 32 | 13.216875 | Woodward | http://dx.doi.org/10.1016/0022-3697(95)00063-1 | 80053 |  | 2 | 2
| 318 | 700 | 0.8602521 | 0.000113502 |  |  | 0.000113502 | 1.048285e-05 | 1.49755e-08 | W0.99O2.97Co0.02O0.03 | (WO3)1-x(Co2O3)x | 0.01 | WO3 | 1.16245 | Solid state reaction | polycrystalline | Dong2012JMSME | http://dx.doi.org/10.1007/s10854-011-0574-8 | 2-phase | 422.94 | 8 | 4 | 32 | 13.216875 | Woodward | http://dx.doi.org/10.1016/0022-3697(95)00063-1 | 80053 |  | 2 | 2
| 319 | 1000 | 0.3642868 | 0.000113937 |  |  | 0.000113937 | 3.563577e-05 | 3.563577e-08 | W0.99O2.97Co0.02O0.03 | (WO3)1-x(Co2O3)x | 0.01 | WO3 | 2.74509 | Solid state reaction | polycrystalline | Dong2012JMSME | http://dx.doi.org/10.1007/s10854-011-0574-8 | 2-phase | 422.94 | 8 | 4 | 32 | 13.216875 | Woodward | http://dx.doi.org/10.1016/0022-3697(95)00063-1 | 80053 |  | 2 | 2
| 320 | 300 | 1.14491 | 0.000103223 |  |  | 0.000103223 | 2.791919e-06 | 9.306397e-09 | W0.95O2.95Co0.1O0.15 | (WO3)1-x(Co2O3)x | 0.05 | WO3 | 0.873431 | Solid state reaction | polycrystalline | Dong2012JMSME | http://dx.doi.org/10.1007/s10854-011-0574-8 | Extrapolated from 370 K, 2-phase | 422.94 | 8 | 4 | 32 | 13.216875 | Woodward | http://dx.doi.org/10.1016/0022-3697(95)00063-1 | 80053 |  | 2 | 2
| 321 | 400 | 0.994184 | 0.00010601 |  |  | 0.00010601 | 4.521545e-06 | 1.130386e-08 | W0.95O2.95Co0.1O0.15 | (WO3)1-x(Co2O3)x | 0.05 | WO3 | 1.00585 | Solid state reaction | polycrystalline | Dong2012JMSME | http://dx.doi.org/10.1007/s10854-011-0574-8 | 2-phase | 422.94 | 8 | 4 | 32 | 13.216875 | Woodward | http://dx.doi.org/10.1016/0022-3697(95)00063-1 | 80053 |  | 2 | 2
| 322 | 700 | 0.2023706 | 0.000120122 |  |  | 0.000120122 | 4.991095e-05 | 7.130135e-08 | W0.95O2.95Co0.1O0.15 | (WO3)1-x(Co2O3)x | 0.05 | WO3 | 4.94143 | Solid state reaction | polycrystalline | Dong2012JMSME | http://dx.doi.org/10.1007/s10854-011-0574-8 | 2-phase | 422.94 | 8 | 4 | 32 | 13.216875 | Woodward | http://dx.doi.org/10.1016/0022-3697(95)00063-1 | 80053 |  | 2 | 2
| 323 | 1000 | 0.1589234 | 0.00012561 |  |  | 0.00012561 | 9.927974e-05 | 9.927974e-08 | W0.95O2.95Co0.1O0.15 | (WO3)1-x(Co2O3)x | 0.05 | WO3 | 6.29234 | Solid state reaction | polycrystalline | Dong2012JMSME | http://dx.doi.org/10.1007/s10854-011-0574-8 | 2-phase | 422.94 | 8 | 4 | 32 | 13.216875 | Woodward | http://dx.doi.org/10.1016/0022-3697(95)00063-1 | 80053 |  | 2 | 2
# outlier in rho | 324 | 300 | 5.610256 | 0.000103833 |  |  | 0.000103833 | 5.765134e-07 | 1.921711e-09 | W0.9O2.7Co0.2O0.3 | (WO3)1-x(Co2O3)x | 0.1 | WO3 | 0.178245 | Solid state reaction | polycrystalline | Dong2012JMSME | http://dx.doi.org/10.1007/s10854-011-0574-8 | Extrapolated from 370 K, 2-phase | 422.94 | 8 | 4 | 32 | 13.216875 | Woodward | http://dx.doi.org/10.1016/0022-3697(95)00063-1 | 80053 |  | 2 | 2
| 325 | 400 | 1.75708 | 0.000105575 |  |  | 0.000105575 | 2.53741e-06 | 6.343524e-09 | W0.9O2.7Co0.2O0.3 | (WO3)1-x(Co2O3)x | 0.1 | WO3 | 0.569126 | Solid state reaction | polycrystalline | Dong2012JMSME | http://dx.doi.org/10.1007/s10854-011-0574-8 | 2-phase | 422.94 | 8 | 4 | 32 | 13.216875 | Woodward | http://dx.doi.org/10.1016/0022-3697(95)00063-1 | 80053 |  | 2 | 2
| 326 | 700 | 0.5208252 | 0.000121603 |  |  | 0.000121603 | 1.987443e-05 | 2.839204e-08 | W0.9O2.7Co0.2O0.3 | (WO3)1-x(Co2O3)x | 0.1 | WO3 | 1.92003 | Solid state reaction | polycrystalline | Dong2012JMSME | http://dx.doi.org/10.1007/s10854-011-0574-8 | 2-phase | 422.94 | 8 | 4 | 32 | 13.216875 | Woodward | http://dx.doi.org/10.1016/0022-3697(95)00063-1 | 80053 |  | 2 | 2
| 327 | 1000 | 0.3573279 | 0.000124216 |  |  | 0.000124216 | 4.318055e-05 | 4.318055e-08 | W0.9O2.7Co0.2O0.3 | (WO3)1-x(Co2O3)x | 0.1 | WO3 | 2.79855 | Solid state reaction | polycrystalline | Dong2012JMSME | http://dx.doi.org/10.1007/s10854-011-0574-8 | 2-phase | 422.94 | 8 | 4 | 32 | 13.216875 | Woodward | http://dx.doi.org/10.1016/0022-3697(95)00063-1 | 80053 |  | 2 | 2
| 328 | 300 | 0.00302535 | -0.00065091 | 3.56184 | 0.01179541 | 0.00065091 | 0.04201337 | 0.0001400446 | CaMnO3 | CaYbxMn1-xO3 | 0 | CaMnO3 | 330.5403 | Solid state reaction | polycrystalline | Flahaut2006ICT | http://dx.doi.org/10.1109/ICT.2006.331291 |  | 206.97 | 4 | 5 | 20 | 10.3485 | Poeppelmeier | http://dx.doi.org/10.1016/0022-4596(82)90292-4 | 35218 | 0.0006792991 | 62 | 8
| 329 | 400 | 0.0024169 | -0.000587185 | 3.06714 | 0.01860448 | 0.000587185 | 0.05706256 | 0.0001426564 | CaMnO3 | CaYbxMn1-xO3 | 0 | CaMnO3 | 413.7532 | Solid state reaction | polycrystalline | Flahaut2006ICT | http://dx.doi.org/10.1109/ICT.2006.331291 |  | 206.97 | 4 | 5 | 20 | 10.3485 | Poeppelmeier | http://dx.doi.org/10.1016/0022-4596(82)90292-4 | 35218 | 0.001316611 | 62 | 8
| 330 | 700 | 0.00103099 | -0.000362325 | 2.15813 | 0.04130119 | 0.000362325 | 0.08913334 | 0.0001273333 | CaMnO3 | CaYbxMn1-xO3 | 0 | CaMnO3 | 969.9415 | Solid state reaction | polycrystalline | Flahaut2006ICT | http://dx.doi.org/10.1109/ICT.2006.331291 |  | 206.97 | 4 | 5 | 20 | 10.3485 | Poeppelmeier | http://dx.doi.org/10.1016/0022-4596(82)90292-4 | 35218 | 0.007676368 | 62 | 8
| 331 | 1000 | 0.0008435295 | -0.000282213 | 2.06537 | 0.0457147 | 0.000282213 | 0.09441777 | 9.441777e-05 | CaMnO3 | CaYbxMn1-xO3 | 0 | CaMnO3 | 1185.495 | Solid state reaction | polycrystalline | Flahaut2006ICT | http://dx.doi.org/10.1109/ICT.2006.331291 | Resistivity calculated from reported Seebeck, thermal conductivity, and zT | 206.97 | 4 | 5 | 20 | 10.3485 | Poeppelmeier | http://dx.doi.org/10.1016/0022-4596(82)90292-4 | 35218 | 0.01400528 | 62 | 8
| 332 | 300 | 9.19163e-05 | -0.000109244 | 1.49028 | 0.02613702 | 0.000109244 | 0.03895147 | 0.0001298382 | CaYb0.05Mn0.95O3 | CaYbxMn1-xO3 | 0.05 | CaMnO3 | 10879.46 | Solid state reaction | polycrystalline | Flahaut2006ICT | http://dx.doi.org/10.1109/ICT.2006.331291 |  | 206.97 | 4 | 5 | 20 | 10.3485 | Poeppelmeier | http://dx.doi.org/10.1016/0022-4596(82)90292-4 | 35218 | 0.05343806 | 62 | 8
| 333 | 400 | 0.000106095 | -0.00012472 | 1.47173 | 0.03984824 | 0.00012472 | 0.05864585 | 0.0001466146 | CaYb0.05Mn0.95O3 | CaYbxMn1-xO3 | 0.05 | CaMnO3 | 9425.515 | Solid state reaction | polycrystalline | Flahaut2006ICT | http://dx.doi.org/10.1109/ICT.2006.331291 |  | 206.97 | 4 | 5 | 20 | 10.3485 | Poeppelmeier | http://dx.doi.org/10.1016/0022-4596(82)90292-4 | 35218 | 0.06250673 | 62 | 8
| 334 | 700 | 0.000155708 | -0.000168417 | 1.60159 | 0.07961733 | 0.000168417 | 0.1275143 | 0.0001821633 | CaYb0.05Mn0.95O3 | CaYbxMn1-xO3 | 0.05 | CaMnO3 | 6422.278 | Solid state reaction | polycrystalline | Flahaut2006ICT | http://dx.doi.org/10.1109/ICT.2006.331291 |  | 206.97 | 4 | 5 | 20 | 10.3485 | Poeppelmeier | http://dx.doi.org/10.1016/0022-4596(82)90292-4 | 35218 | 0.06848975 | 62 | 8
| 335 | 1000 | 0.000186642 | -0.000244888 | 1.61396 | 0.1990824 | 0.000244888 | 0.321311 | 0.000321311 | CaYb0.05Mn0.95O3 | CaYbxMn1-xO3 | 0.05 | CaMnO3 | 5357.851 | Solid state reaction | polycrystalline | Flahaut2006ICT | http://dx.doi.org/10.1109/ICT.2006.331291 | Resistivity extrapolated from 960 K | 206.97 | 4 | 5 | 20 | 10.3485 | Poeppelmeier | http://dx.doi.org/10.1016/0022-4596(82)90292-4 | 35218 | 0.0810005 | 62 | 8
| 336 | 300 | 3.89918e-05 | -5.28011e-05 | 1.72527 | 0.01243303 | 5.28011e-05 | 0.02145033 | 7.150109e-05 | CaYb0.1Mn0.9O3 | CaYbxMn1-xO3 | 0.1 | CaMnO3 | 25646.42 | Solid state reaction | polycrystalline | Flahaut2006ICT | http://dx.doi.org/10.1109/ICT.2006.331291 |  | 207.52 | 4 | 5 | 20 | 10.376 | Wang | http://dx.doi.org/10.1021/jp809049s | 164755 | 0.108813 | 62 | 8
| 337 | 400 | 4.3831e-05 | -6.0084e-05 | 1.63869 | 0.02010479 | 6.0084e-05 | 0.03294551 | 8.236378e-05 | CaYb0.1Mn0.9O3 | CaYbxMn1-xO3 | 0.1 | CaMnO3 | 22814.9 | Solid state reaction | polycrystalline | Flahaut2006ICT | http://dx.doi.org/10.1109/ICT.2006.331291 |  | 207.52 | 4 | 5 | 20 | 10.376 | Wang | http://dx.doi.org/10.1021/jp809049s | 164755 | 0.135885 | 62 | 8
| 338 | 700 | 6.14631e-05 | -8.46639e-05 | 1.61396 | 0.05058099 | 8.46639e-05 | 0.0816357 | 0.0001166224 | CaYb0.1Mn0.9O3 | CaYbxMn1-xO3 | 0.1 | CaMnO3 | 16269.92 | Solid state reaction | polycrystalline | Flahaut2006ICT | http://dx.doi.org/10.1109/ICT.2006.331291 |  | 207.52 | 4 | 5 | 20 | 10.376 | Wang | http://dx.doi.org/10.1021/jp809049s | 164755 | 0.1721792 | 62 | 8
| 339 | 1000 | 7.82461e-05 | -0.000128361 | 1.58304 | 0.1330184 | 0.000128361 | 0.2105734 | 0.0002105734 | CaYb0.1Mn0.9O3 | CaYbxMn1-xO3 | 0.1 | CaMnO3 | 12780.19 | Solid state reaction | polycrystalline | Flahaut2006ICT | http://dx.doi.org/10.1109/ICT.2006.331291 | Thermal conductivity extrapolated from 970 K | 207.52 | 4 | 5 | 20 | 10.376 | Wang | http://dx.doi.org/10.1021/jp809049s | 164755 | 0.1969859 | 62 | 8
| 340 | 300 | 3.36145e-05 | -3.82353e-05 | 1.64488 | 0.007932122 | 3.82353e-05 | 0.01304739 | 4.34913e-05 | CaYb0.15Mn0.85O3 | CaYbxMn1-xO3 | 0.15 | CaMnO3 | 29749.07 | Solid state reaction | polycrystalline | Flahaut2006ICT | http://dx.doi.org/10.1109/ICT.2006.331291 |  | 207.52 | 4 | 5 | 20 | 10.376 | Wang | http://dx.doi.org/10.1021/jp809049s | 164755 | 0.1323885 | 62 | 8
| 341 | 400 | 3.59065e-05 | -4.91597e-05 | 1.57067 | 0.01714038 | 4.91597e-05 | 0.02692188 | 6.73047e-05 | CaYb0.15Mn0.85O3 | CaYbxMn1-xO3 | 0.15 | CaMnO3 | 27850.11 | Solid state reaction | polycrystalline | Flahaut2006ICT | http://dx.doi.org/10.1109/ICT.2006.331291 |  | 207.52 | 4 | 5 | 20 | 10.376 | Wang | http://dx.doi.org/10.1021/jp809049s | 164755 | 0.173058 | 62 | 8
| 342 | 700 | 4.81615e-05 | -6.09944e-05 | 1.66961 | 0.03238642 | 6.09944e-05 | 0.05407269 | 7.72467e-05 | CaYb0.15Mn0.85O3 | CaYbxMn1-xO3 | 0.15 | CaMnO3 | 20763.47 | Solid state reaction | polycrystalline | Flahaut2006ICT | http://dx.doi.org/10.1109/ICT.2006.331291 |  | 207.52 | 4 | 5 | 20 | 10.376 | Wang | http://dx.doi.org/10.1021/jp809049s | 164755 | 0.212409 | 62 | 8
| 343 | 1000 | 5.95672e-05 | -0.00010105 | 1.69435 | 0.1011725 | 0.00010105 | 0.1714216 | 0.0001714216 | CaYb0.15Mn0.85O3 | CaYbxMn1-xO3 | 0.15 | CaMnO3 | 16787.76 | Solid state reaction | polycrystalline | Flahaut2006ICT | http://dx.doi.org/10.1109/ICT.2006.331291 | Thermal conductivity extrapolated from 970 K | 207.52 | 4 | 5 | 20 | 10.376 | Wang | http://dx.doi.org/10.1021/jp809049s | 164755 | 0.2417573 | 62 | 8
| 344 | 300 | 0.000152199 | -9.10364e-06 |  |  | 9.10364e-06 | 0.0001633577 | 5.445257e-07 | CaYb0.4Mn0.6O3 | CaYbxMn1-xO3 | 0.4 | CaMnO3 | 6570.345 | Solid state reaction | polycrystalline | Flahaut2006ICT | http://dx.doi.org/10.1109/ICT.2006.331291 |  | 207.52 | 4 | 5 | 20 | 10.376 | Wang | http://dx.doi.org/10.1021/jp809049s | 164755 |  | 62 | 8
| 345 | 400 | 0.000120812 | -2.0028e-05 |  |  | 2.0028e-05 | 0.001328083 | 3.320206e-06 | CaYb0.4Mn0.6O3 | CaYbxMn1-xO3 | 0.4 | CaMnO3 | 8277.323 | Solid state reaction | polycrystalline | Flahaut2006ICT | http://dx.doi.org/10.1109/ICT.2006.331291 |  | 207.52 | 4 | 5 | 20 | 10.376 | Wang | http://dx.doi.org/10.1021/jp809049s | 164755 |  | 62 | 8
| 346 | 700 | 0.000106181 | -5.09804e-05 |  |  | 5.09804e-05 | 0.01713396 | 2.447708e-05 | CaYb0.4Mn0.6O3 | CaYbxMn1-xO3 | 0.4 | CaMnO3 | 9417.881 | Solid state reaction | polycrystalline | Flahaut2006ICT | http://dx.doi.org/10.1109/ICT.2006.331291 |  | 207.52 | 4 | 5 | 20 | 10.376 | Wang | http://dx.doi.org/10.1021/jp809049s | 164755 |  | 62 | 8
| 347 | 1000 | 0.000110794 | -2.54902e-05 |  |  | 2.54902e-05 | 0.00586449 | 5.86449e-06 | CaYb0.4Mn0.6O3 | CaYbxMn1-xO3 | 0.4 | CaMnO3 | 9025.76 | Solid state reaction | polycrystalline | Flahaut2006ICT | http://dx.doi.org/10.1109/ICT.2006.331291 | Thermal conductivity extrapolated from 970 K | 207.52 | 4 | 5 | 20 | 10.376 | Wang | http://dx.doi.org/10.1021/jp809049s | 164755 |  | 62 | 8
| 348 | 300 | 0.000135192 | -0.000156078 | 9.6695 | 0.005590487 | 0.000156078 | 0.05405721 | 0.0001801907 | In2O3 | In2−xGexO3 | 0 | In2O3 | 7396.887 | solid state reaction | polycrystalline | Berardan2008SSC | http://dx.doi.org/10.1016/j.ssc.2007.12.033 | Thermal conductivity error is +/- 10% | 1035.51 | 16 | 5 | 80 | 12.943875 | Marezio | http://dx.doi.org/10.1107/S0365110X66001749 | 14388 | 0.005599588 | 206 | 48
| 349 | 400 | 0.000149487 | -0.000172722 | 6.77329 | 0.01178561 | 0.000172722 | 0.07982738 | 0.0001995685 | In2O3 | In2−xGexO3 | 0 | In2O3 | 6689.545 | solid state reaction | polycrystalline | Berardan2008SSC | http://dx.doi.org/10.1016/j.ssc.2007.12.033 | Thermal conductivity error is +/- 10% | 1035.51 | 16 | 5 | 80 | 12.943875 | Marezio | http://dx.doi.org/10.1107/S0365110X66001749 | 14388 | 0.009639327 | 206 | 48
| 350 | 700 | 0.000194842 | -0.000202219 | 3.86562 | 0.03800495 | 0.000202219 | 0.1469127 | 0.0002098753 | In2O3 | In2−xGexO3 | 0 | In2O3 | 5132.364 | solid state reaction | polycrystalline | Berardan2008SSC | http://dx.doi.org/10.1016/j.ssc.2007.12.033 | Thermal conductivity error is +/- 10% | 1035.51 | 16 | 5 | 80 | 12.943875 | Marezio | http://dx.doi.org/10.1107/S0365110X66001749 | 14388 | 0.02267703 | 206 | 48
| 351 | 1000 | 0.000229674 | -0.000222736 | 2.97623 | 0.07257758 | 0.000222736 | 0.2160076 | 0.0002160076 | In2O3 | In2−xGexO3 | 0 | In2O3 | 4353.997 | solid state reaction | polycrystalline | Berardan2008SSC | http://dx.doi.org/10.1016/j.ssc.2007.12.033 | Thermal conductivity error is +/- 10% | 1035.51 | 16 | 5 | 80 | 12.943875 | Marezio | http://dx.doi.org/10.1107/S0365110X66001749 | 14388 | 0.03569534 | 206 | 48
| 352 | 300 | 2.10578e-05 | -8.85671e-05 | 9.1565 | 0.0122046 | 8.85671e-05 | 0.1117514 | 0.0003725048 | In1.998Ge0.002O3 | In2−xGexO3 | 0.002 | In2O3 | 47488.34 | solid state reaction | polycrystalline | Berardan2008SSC | http://dx.doi.org/10.1016/j.ssc.2007.12.033 | Thermal conductivity error is +/- 10% | 1035.51 | 16 | 5 | 80 | 12.943875 | Marezio | http://dx.doi.org/10.1107/S0365110X66001749 | 14388 | 0.0379637 | 206 | 48
| 353 | 400 | 2.3498e-05 | -0.000105832 | 6.85319 | 0.02782085 | 0.000105832 | 0.1906615 | 0.0004766539 | In1.998Ge0.002O3 | In2−xGexO3 | 0.002 | In2O3 | 42556.81 | solid state reaction | polycrystalline | Berardan2008SSC | http://dx.doi.org/10.1016/j.ssc.2007.12.033 | Thermal conductivity error is +/- 10% | 1035.51 | 16 | 5 | 80 | 12.943875 | Marezio | http://dx.doi.org/10.1107/S0365110X66001749 | 14388 | 0.06060747 | 206 | 48
| 354 | 700 | 3.37115e-05 | -0.000146168 | 3.92271 | 0.1130937 | 0.000146168 | 0.4436337 | 0.0006337625 | In1.998Ge0.002O3 | In2−xGexO3 | 0.002 | In2O3 | 29663.47 | solid state reaction | polycrystalline | Berardan2008SSC | http://dx.doi.org/10.1016/j.ssc.2007.12.033 | Thermal conductivity error is +/- 10% | 1035.51 | 16 | 5 | 80 | 12.943875 | Marezio | http://dx.doi.org/10.1107/S0365110X66001749 | 14388 | 0.1291587 | 206 | 48
| 355 | 1000 | 4.4955e-05 | -0.000177832 | 2.93072 | 0.2400311 | 0.000177832 | 0.7034639 | 0.0007034639 | In1.998Ge0.002O3 | In2−xGexO3 | 0.002 | In2O3 | 22244.47 | solid state reaction | polycrystalline | Berardan2008SSC | http://dx.doi.org/10.1016/j.ssc.2007.12.033 | Thermal conductivity error is +/- 10% | 1035.51 | 16 | 5 | 80 | 12.943875 | Marezio | http://dx.doi.org/10.1107/S0365110X66001749 | 14388 | 0.1851985 | 206 | 48
| 356 | 300 | 8.36795e-06 | -5.04768e-05 | 9.71545 | 0.009402057 | 5.04768e-05 | 0.09134522 | 0.0003044841 | In1.994Ge0.006O3 | In2−xGexO3 | 0.006 | In2O3 | 119503.6 | solid state reaction | polycrystalline | Berardan2008SSC | http://dx.doi.org/10.1016/j.ssc.2007.12.033 | Thermal conductivity error is +/- 10% | 1035.51 | 16 | 5 | 80 | 12.943875 | Marezio | http://dx.doi.org/10.1107/S0365110X66001749 | 14388 | 0.09003867 | 206 | 48
| 357 | 400 | 9.42337e-06 | -6.24767e-05 | 7.20692 | 0.02299007 | 6.24767e-05 | 0.1656876 | 0.0004142189 | In1.994Ge0.006O3 | In2−xGexO3 | 0.006 | In2O3 | 106119.1 | solid state reaction | polycrystalline | Berardan2008SSC | http://dx.doi.org/10.1016/j.ssc.2007.12.033 | Thermal conductivity error is +/- 10% | 1035.51 | 16 | 5 | 80 | 12.943875 | Marezio | http://dx.doi.org/10.1107/S0365110X66001749 | 14388 | 0.1437123 | 206 | 48
| 358 | 700 | 1.29155e-05 | -9.41419e-05 | 4.58432 | 0.1047799 | 9.41419e-05 | 0.4803444 | 0.0006862063 | In1.994Ge0.006O3 | In2−xGexO3 | 0.006 | In2O3 | 77426.35 | solid state reaction | polycrystalline | Berardan2008SSC | http://dx.doi.org/10.1016/j.ssc.2007.12.033 | Thermal conductivity error is +/- 10% | 1035.51 | 16 | 5 | 80 | 12.943875 | Marezio | http://dx.doi.org/10.1107/S0365110X66001749 | 14388 | 0.2884707 | 206 | 48
| 359 | 1000 | 1.68341e-05 | -0.000119305 | 3.48967 | 0.2422942 | 0.000119305 | 0.8455268 | 0.0008455268 | In1.994Ge0.006O3 | In2−xGexO3 | 0.006 | In2O3 | 59403.24 | solid state reaction | polycrystalline | Berardan2008SSC | http://dx.doi.org/10.1016/j.ssc.2007.12.033 | Thermal conductivity error is +/- 10% | 1035.51 | 16 | 5 | 80 | 12.943875 | Marezio | http://dx.doi.org/10.1107/S0365110X66001749 | 14388 | 0.4153513 | 206 | 48
| 360 | 300 | 7.22981e-06 | -4.67607e-05 | 9.41949 | 0.009632278 | 4.67607e-05 | 0.09073114 | 0.0003024371 | In1.985Ge0.015O3 | In2−xGexO3 | 0.015 | In2O3 | 138316.2 | solid state reaction | polycrystalline | Berardan2008SSC | http://dx.doi.org/10.1016/j.ssc.2007.12.033 | Thermal conductivity error is +/- 10% | 1035.51 | 16 | 5 | 80 | 12.943875 | Marezio | http://dx.doi.org/10.1107/S0365110X66001749 | 14388 | 0.1074872 | 206 | 48
| 361 | 400 | 8.17897e-06 | -5.65928e-05 | 7.04775 | 0.02222456 | 5.65928e-05 | 0.1566332 | 0.0003915829 | In1.985Ge0.015O3 | In2−xGexO3 | 0.015 | In2O3 | 122264.8 | solid state reaction | polycrystalline | Berardan2008SSC | http://dx.doi.org/10.1016/j.ssc.2007.12.033 | Thermal conductivity error is +/- 10% | 1035.51 | 16 | 5 | 80 | 12.943875 | Marezio | http://dx.doi.org/10.1107/S0365110X66001749 | 14388 | 0.1693171 | 206 | 48
| 362 | 700 | 1.13128e-05 | -8.33032e-05 | 4.61902 | 0.09296114 | 8.33032e-05 | 0.4293894 | 0.0006134134 | In1.985Ge0.015O3 | In2−xGexO3 | 0.015 | In2O3 | 88395.45 | solid state reaction | polycrystalline | Berardan2008SSC | http://dx.doi.org/10.1016/j.ssc.2007.12.033 | Thermal conductivity error is +/- 10% | 1035.51 | 16 | 5 | 80 | 12.943875 | Marezio | http://dx.doi.org/10.1107/S0365110X66001749 | 14388 | 0.3268646 | 206 | 48
| 363 | 1000 | 1.43465e-05 | -0.000108464 | 3.53581 | 0.231919 | 0.000108464 | 0.8200216 | 0.0008200216 | In1.985Ge0.015O3 | In2−xGexO3 | 0.015 | In2O3 | 69703.41 | solid state reaction | polycrystalline | Berardan2008SSC | http://dx.doi.org/10.1016/j.ssc.2007.12.033 | Thermal conductivity error is +/- 10% | 1035.51 | 16 | 5 | 80 | 12.943875 | Marezio | http://dx.doi.org/10.1107/S0365110X66001749 | 14388 | 0.4810109 | 206 | 48
| 364 | 300 | 8.96151e-06 | -5.07871e-05 | 8.86791 | 0.00973701 | 5.07871e-05 | 0.08634693 | 0.0002878231 | In1.94Ge0.06O3 | In2−xGexO3 | 0.06 | In2O3 | 111588.3 | solid state reaction | polycrystalline | Berardan2008SSC | http://dx.doi.org/10.1016/j.ssc.2007.12.033 |  | 1035.51 | 16 | 5 | 80 | 12.943875 | Marezio | http://dx.doi.org/10.1107/S0365110X66001749 | 14388 | 0.09211039 | 206 | 48
| 365 | 400 | 9.95442e-06 | -6.06186e-05 | 6.6037 | 0.02235983 | 6.06186e-05 | 0.1476576 | 0.000369144 | In1.94Ge0.06O3 | In2−xGexO3 | 0.06 | In2O3 | 100457.9 | solid state reaction | polycrystalline | Berardan2008SSC | http://dx.doi.org/10.1016/j.ssc.2007.12.033 |  | 1035.51 | 16 | 5 | 80 | 12.943875 | Marezio | http://dx.doi.org/10.1107/S0365110X66001749 | 14388 | 0.1484727 | 206 | 48
| 366 | 700 | 1.39586e-05 | -8.85677e-05 | 3.89999 | 0.1008657 | 8.85677e-05 | 0.3933751 | 0.0005619645 | In1.94Ge0.06O3 | In2−xGexO3 | 0.06 | In2O3 | 71640.42 | solid state reaction | polycrystalline | Berardan2008SSC | http://dx.doi.org/10.1016/j.ssc.2007.12.033 |  | 1035.51 | 16 | 5 | 80 | 12.943875 | Marezio | http://dx.doi.org/10.1107/S0365110X66001749 | 14388 | 0.3137491 | 206 | 48
| 367 | 1000 | 1.77828e-05 | -0.000114967 | 3.06296 | 0.2426638 | 0.000114967 | 0.7432694 | 0.0007432694 | In1.94Ge0.06O3 | In2−xGexO3 | 0.06 | In2O3 | 56234.11 | solid state reaction | polycrystalline | Berardan2008SSC | http://dx.doi.org/10.1016/j.ssc.2007.12.033 |  | 1035.51 | 16 | 5 | 80 | 12.943875 | Marezio | http://dx.doi.org/10.1107/S0365110X66001749 | 14388 | 0.4479694 | 206 | 48
| 368 | 300 | 1.32139e-05 | -5.32639e-05 | 6.84738 | 0.00940658 | 5.32639e-05 | 0.06441042 | 0.0002147014 | In1.9Ge0.1O3 | In2−xGexO3 | 0.1 | In2O3 | 75677.88 | solid state reaction | polycrystalline | Berardan2008SSC | http://dx.doi.org/10.1016/j.ssc.2007.12.033 |  | 1035.51 | 16 | 5 | 80 | 12.943875 | Marezio | http://dx.doi.org/10.1107/S0365110X66001749 | 14388 | 0.08090133 | 206 | 48
| 369 | 400 | 1.43465e-05 | -6.55729e-05 | 5.09141 | 0.02354641 | 6.55729e-05 | 0.1198844 | 0.0002997111 | In1.9Ge0.1O3 | In2−xGexO3 | 0.1 | In2O3 | 69703.41 | solid state reaction | polycrystalline | Berardan2008SSC | http://dx.doi.org/10.1016/j.ssc.2007.12.033 | Thermal conductivity error is +/- 10% | 1035.51 | 16 | 5 | 80 | 12.943875 | Marezio | http://dx.doi.org/10.1107/S0365110X66001749 | 14388 | 0.1336183 | 206 | 48
| 370 | 700 | 1.7302e-05 | -9.32129e-05 | 3.24419 | 0.1083546 | 9.32129e-05 | 0.351523 | 0.0005021757 | In1.9Ge0.1O3 | In2−xGexO3 | 0.1 | In2O3 | 57796.79 | solid state reaction | polycrystalline | Berardan2008SSC | http://dx.doi.org/10.1016/j.ssc.2007.12.033 | Thermal conductivity error is +/- 10% | 1035.51 | 16 | 5 | 80 | 12.943875 | Marezio | http://dx.doi.org/10.1107/S0365110X66001749 | 14388 | 0.3042883 | 206 | 48
| 371 | 1000 | 2.08663e-05 | -0.000117444 | 2.51443 | 0.2628916 | 0.000117444 | 0.6610225 | 0.0006610225 | In1.9Ge0.1O3 | In2−xGexO3 | 0.1 | In2O3 | 47924.16 | solid state reaction | polycrystalline | Berardan2008SSC | http://dx.doi.org/10.1016/j.ssc.2007.12.033 | Thermal conductivity error is +/- 10% | 1035.51 | 16 | 5 | 80 | 12.943875 | Marezio | http://dx.doi.org/10.1107/S0365110X66001749 | 14388 | 0.4650555 | 206 | 48
| 372 | 300 | 2.87298e-05 | -5.23343e-05 | 3.23848 | 0.008831211 | 5.23343e-05 | 0.0285997 | 9.533234e-05 | In1.8Ge0.2O3 | In2−xGexO3 | 0.2 | In2O3 | 34807.06 | solid state reaction | polycrystalline | Berardan2008SSC | http://dx.doi.org/10.1016/j.ssc.2007.12.033 | Thermal conductivity error is +/- 10% | 1035.51 | 16 | 5 | 80 | 12.943875 | Marezio | http://dx.doi.org/10.1107/S0365110X66001749 | 14388 | 0.07867509 | 206 | 48
| 373 | 400 | 2.7953e-05 | -6.40245e-05 | 2.61135 | 0.02246254 | 6.40245e-05 | 0.05865756 | 0.0001466439 | In1.8Ge0.2O3 | In2−xGexO3 | 0.2 | In2O3 | 35774.34 | solid state reaction | polycrystalline | Berardan2008SSC | http://dx.doi.org/10.1016/j.ssc.2007.12.033 | Thermal conductivity error is +/- 10% | 1035.51 | 16 | 5 | 80 | 12.943875 | Marezio | http://dx.doi.org/10.1107/S0365110X66001749 | 14388 | 0.1337077 | 206 | 48
| 374 | 700 | 2.43728e-05 | -8.64e-05 | 1.83597 | 0.1167762 | 8.64e-05 | 0.2143977 | 0.0003062824 | In1.8Ge0.2O3 | In2−xGexO3 | 0.2 | In2O3 | 41029.34 | solid state reaction | polycrystalline | Berardan2008SSC | http://dx.doi.org/10.1016/j.ssc.2007.12.033 | Thermal conductivity error is +/- 10% | 1035.51 | 16 | 5 | 80 | 12.943875 | Marezio | http://dx.doi.org/10.1107/S0365110X66001749 | 14388 | 0.3816953 | 206 | 48
| 375 | 1000 | 2.67047e-05 | -0.000110012 | 1.63073 | 0.277914 | 0.000110012 | 0.4532026 | 0.0004532026 | In1.8Ge0.2O3 | In2−xGexO3 | 0.2 | In2O3 | 37446.59 | solid state reaction | polycrystalline | Berardan2008SSC | http://dx.doi.org/10.1016/j.ssc.2007.12.033 | Thermal conductivity error is +/- 10% | 1035.51 | 16 | 5 | 80 | 12.943875 | Marezio | http://dx.doi.org/10.1107/S0365110X66001749 | 14388 | 0.5602993 | 206 | 48
| 376 | 300 | 0.07717915 | -0.00039 | 1.87927 | 0.0003146019 | 0.00039 | 0.0005912218 | 1.970739e-06 | LaCoO3 | La1-xSrxCoO3 | 0 | LaCoO3 | 12.95687 | solid state reaction | polycrystalline | Iwasaki2008JSSC | http://dx.doi.org/10.1016/j.jssc.2008.08.078 |  | 222.73 | 4 | 5 | 20 | 11.1365 | Wang | http://dx.doi.org/10.1021/ic902072v | 247225 | 5.046867e-05 | 15 | 8
| 377 | 400 | 0.00383884 | 0.0001403 |  |  | 0.0001403 | 0.002051046 | 5.127614e-06 | LaCoO3 | La1-xSrxCoO3 | 0 | LaCoO3 | 260.4954 | solid state reaction | polycrystalline | Iwasaki2008JSSC | http://dx.doi.org/10.1016/j.jssc.2008.08.078 |  | 222.73 | 4 | 5 | 20 | 11.1365 | Wang | http://dx.doi.org/10.1021/ic902072v | 247225 |  | 15 | 8
| 378 | 700 | 1.358313e-05 | 2.876e-05 |  |  | 2.876e-05 | 0.04262612 | 6.089446e-05 | LaCoO3 | La1-xSrxCoO3 | 0 | LaCoO3 | 73620.71 | solid state reaction | polycrystalline | Iwasaki2008JSSC | http://dx.doi.org/10.1016/j.jssc.2008.08.078 |  | 222.73 | 4 | 5 | 20 | 11.1365 | Wang | http://dx.doi.org/10.1021/ic902072v | 247225 |  | 15 | 8
| 379 | 1000 | 9.840111e-06 | 1.57e-05 |  |  | 1.57e-05 | 0.02504951 | 2.504951e-05 | LaCoO3 | La1-xSrxCoO3 | 0 | LaCoO3 | 101624.9 | solid state reaction | polycrystalline | Iwasaki2008JSSC | http://dx.doi.org/10.1016/j.jssc.2008.08.078 |  | 222.73 | 4 | 5 | 20 | 11.1365 | Wang | http://dx.doi.org/10.1021/ic902072v | 247225 |  | 15 | 8
| 380 | 300 | 0.001570363 | 0.000395 | 1.807 | 0.01649519 | 0.000395 | 0.02980681 | 9.935602e-05 | La0.99Sr0.01CoO3 | La1-xSrxCoO3 | 0.01 | LaCoO3 | 636.7955 | solid state reaction | polycrystalline | Iwasaki2008JSSC | http://dx.doi.org/10.1016/j.jssc.2008.08.078 |  | 222.73 | 4 | 5 | 20 | 11.1365 | Wang | http://dx.doi.org/10.1021/ic902072v | 247225 | 0.002579603 | 15 | 8
| 381 | 400 | 0.0007413102 | 0.000304 |  |  | 0.000304 | 0.0498663 | 0.0001246658 | La0.99Sr0.01CoO3 | La1-xSrxCoO3 | 0.01 | LaCoO3 | 1348.963 | solid state reaction | polycrystalline | Iwasaki2008JSSC | http://dx.doi.org/10.1016/j.jssc.2008.08.078 |  | 222.73 | 4 | 5 | 20 | 11.1365 | Wang | http://dx.doi.org/10.1021/ic902072v | 247225 |  | 15 | 8
| 382 | 700 | 1.230269e-05 | 3.248e-05 |  |  | 3.248e-05 | 0.06002471 | 8.574959e-05 | La0.99Sr0.01CoO3 | La1-xSrxCoO3 | 0.01 | LaCoO3 | 81283.05 | solid state reaction | polycrystalline | Iwasaki2008JSSC | http://dx.doi.org/10.1016/j.jssc.2008.08.078 |  | 222.73 | 4 | 5 | 20 | 11.1365 | Wang | http://dx.doi.org/10.1021/ic902072v | 247225 |  | 15 | 8
| 383 | 1000 | 9.506048e-06 | 1.856e-05 |  |  | 1.856e-05 | 0.03623731 | 3.623731e-05 | La0.99Sr0.01CoO3 | La1-xSrxCoO3 | 0.01 | LaCoO3 | 105196.2 | solid state reaction | polycrystalline | Iwasaki2008JSSC | http://dx.doi.org/10.1016/j.jssc.2008.08.078 |  | 222.73 | 4 | 5 | 20 | 11.1365 | Wang | http://dx.doi.org/10.1021/ic902072v | 247225 |  | 15 | 8
| 384 | 300 | 0.000691831 | 0.00033 | 1.8 | 0.02623473 | 0.00033 | 0.04722252 | 0.0001574084 | La0.98Sr0.02CoO3 | La1-xSrxCoO3 | 0.02 | LaCoO3 | 1445.44 | solid state reaction | polycrystalline | Iwasaki2008JSSC | http://dx.doi.org/10.1016/j.jssc.2008.08.078 |  | 222.73 | 4 | 5 | 20 | 11.1365 | Wang | http://dx.doi.org/10.1021/ic902072v | 247225 | 0.005878122 | 15 | 8
| 385 | 400 | 0.0003380648 | 0.0002435 |  |  | 0.0002435 | 0.07015489 | 0.0001753872 | La0.98Sr0.02CoO3 | La1-xSrxCoO3 | 0.02 | LaCoO3 | 2958.012 | solid state reaction | polycrystalline | Iwasaki2008JSSC | http://dx.doi.org/10.1016/j.jssc.2008.08.078 |  | 222.73 | 4 | 5 | 20 | 11.1365 | Wang | http://dx.doi.org/10.1021/ic902072v | 247225 |  | 15 | 8
| 386 | 700 | 1.096478e-05 | 2.876e-05 |  |  | 2.876e-05 | 0.05280509 | 7.543585e-05 | La0.98Sr0.02CoO3 | La1-xSrxCoO3 | 0.02 | LaCoO3 | 91201.08 | solid state reaction | polycrystalline | Iwasaki2008JSSC | http://dx.doi.org/10.1016/j.jssc.2008.08.078 |  | 222.73 | 4 | 5 | 20 | 11.1365 | Wang | http://dx.doi.org/10.1021/ic902072v | 247225 |  | 15 | 8
| 387 | 1000 | 9.162205e-06 | 1.76e-05 |  |  | 1.76e-05 | 0.03380846 | 3.380846e-05 | La0.98Sr0.02CoO3 | La1-xSrxCoO3 | 0.02 | LaCoO3 | 109144 | solid state reaction | polycrystalline | Iwasaki2008JSSC | http://dx.doi.org/10.1016/j.jssc.2008.08.078 |  | 222.73 | 4 | 5 | 20 | 11.1365 | Wang | http://dx.doi.org/10.1021/ic902072v | 247225 |  | 15 | 8
| 388 | 300 | 0.0001595879 | 0.0002147 | 1.8 | 0.04814075 | 0.0002147 | 0.08665335 | 0.0002888445 | La0.95Sr0.05CoO3 | La1-xSrxCoO3 | 0.05 | LaCoO3 | 6266.139 | solid state reaction | polycrystalline | Iwasaki2008JSSC | http://dx.doi.org/10.1016/j.jssc.2008.08.078 |  | 222.95 | 4 | 5 | 20 | 11.1475 | Wang | http://dx.doi.org/10.1021/ic902072v | 247230 | 0.0254823 | 15 | 8
| 389 | 400 | 7.277798e-05 | 0.000129 |  |  | 0.000129 | 0.09146173 | 0.0002286543 | La0.95Sr0.05CoO3 | La1-xSrxCoO3 | 0.05 | LaCoO3 | 13740.42 | solid state reaction | polycrystalline | Iwasaki2008JSSC | http://dx.doi.org/10.1016/j.jssc.2008.08.078 |  | 222.95 | 4 | 5 | 20 | 11.1475 | Wang | http://dx.doi.org/10.1021/ic902072v | 247230 |  | 15 | 8
| 390 | 700 | 9.49511e-06 | 2.504e-05 |  |  | 2.504e-05 | 0.04622391 | 6.603416e-05 | La0.95Sr0.05CoO3 | La1-xSrxCoO3 | 0.05 | LaCoO3 | 105317.4 | solid state reaction | polycrystalline | Iwasaki2008JSSC | http://dx.doi.org/10.1016/j.jssc.2008.08.078 |  | 222.95 | 4 | 5 | 20 | 11.1475 | Wang | http://dx.doi.org/10.1021/ic902072v | 247230 |  | 15 | 8
| 391 | 1000 | 8.317638e-06 | 1.48e-05 |  |  | 1.48e-05 | 0.0263344 | 2.63344e-05 | La0.95Sr0.05CoO3 | La1-xSrxCoO3 | 0.05 | LaCoO3 | 120226.4 | solid state reaction | polycrystalline | Iwasaki2008JSSC | http://dx.doi.org/10.1016/j.jssc.2008.08.078 |  | 222.95 | 4 | 5 | 20 | 11.1475 | Wang | http://dx.doi.org/10.1021/ic902072v | 247230 |  | 15 | 8
| 392 | 300 | 4.677351e-06 | 2.132e-05 | 3.69579 | 0.00788839 | 2.132e-05 | 0.02915383 | 9.717944e-05 | La0.8Sr0.2CoO3 | La1-xSrxCoO3 | 0.2 | LaCoO3 | 213796.2 | solid state reaction | polycrystalline | Iwasaki2008JSSC | http://dx.doi.org/10.1016/j.jssc.2008.08.078 |  | 224.2 | 4 | 5 | 20 | 11.21 | Wang | http://dx.doi.org/10.1021/ic902072v | 247232 | 0.4234516 | 15 | 8
| 393 | 400 | 4.466836e-06 | 1.76e-05 |  |  | 1.76e-05 | 0.02773865 | 6.934663e-05 | La0.8Sr0.2CoO3 | La1-xSrxCoO3 | 0.2 | LaCoO3 | 223872.1 | solid state reaction | polycrystalline | Iwasaki2008JSSC | http://dx.doi.org/10.1016/j.jssc.2008.08.078 |  | 224.2 | 4 | 5 | 20 | 11.21 | Wang | http://dx.doi.org/10.1021/ic902072v | 247232 |  | 15 | 8
| 394 | 700 | 4.988845e-06 | 1.017e-05 |  |  | 1.017e-05 | 0.01451242 | 2.073203e-05 | La0.8Sr0.2CoO3 | La1-xSrxCoO3 | 0.2 | LaCoO3 | 200447.2 | solid state reaction | polycrystalline | Iwasaki2008JSSC | http://dx.doi.org/10.1016/j.jssc.2008.08.078 |  | 224.2 | 4 | 5 | 20 | 11.21 | Wang | http://dx.doi.org/10.1021/ic902072v | 247232 |  | 15 | 8
| 395 | 1000 | 5.970353e-06 | 5.52e-06 |  |  | 5.52e-06 | 0.005103618 | 5.103618e-06 | La0.8Sr0.2CoO3 | La1-xSrxCoO3 | 0.2 | LaCoO3 | 167494.3 | solid state reaction | polycrystalline | Iwasaki2008JSSC | http://dx.doi.org/10.1016/j.jssc.2008.08.078 |  | 224.2 | 4 | 5 | 20 | 11.21 | Wang | http://dx.doi.org/10.1021/ic902072v | 247232 |  | 15 | 8
| 396 | 300 | 2.03961e-05 | 5.64516e-05 | 0.84 | 0.05580169 | 5.64516e-05 | 0.04687342 | 0.0001562447 | Yb14MnSb11 | Yb14MnSb11 |  | Yb14MnSb11 | 49028.98 | flux (Sn), Ar | single crystal | Brown2006CM | http://dx.doi.org/10.1021/cm060261t |  | 6058.93 | 8 | 26 | 208 | 29.12947 | Chan | http://dx.doi.org/10.1021/cm980358i | 85638 | 0.4272525 | 142 | 32
| 397 | 400 | 2.32311e-05 | 6.87334e-05 | 0.844 | 0.09637922 | 6.87334e-05 | 0.08134407 | 0.0002033602 | Yb14MnSb11 | Yb14MnSb11 |  | Yb14MnSb11 | 43045.74 | flux (Sn), Ar | single crystal | Brown2006CM | http://dx.doi.org/10.1021/cm060261t |  | 6058.93 | 8 | 26 | 208 | 29.12947 | Chan | http://dx.doi.org/10.1021/cm980358i | 85638 | 0.4977802 | 142 | 32
| 398 | 700 | 3.4632e-05 | 0.000117242 | 0.816 | 0.340484 | 0.000117242 | 0.277835 | 0.0003969071 | Yb14MnSb11 | Yb14MnSb11 |  | Yb14MnSb11 | 28875.03 | flux (Sn), Ar | single crystal | Brown2006CM | http://dx.doi.org/10.1021/cm060261t |  | 6058.93 | 8 | 26 | 208 | 29.12947 | Chan | http://dx.doi.org/10.1021/cm980358i | 85638 | 0.604394 | 142 | 32
| 399 | 1000 | 4.57917e-05 | 0.000164143 | 0.715 | 0.8229092 | 0.000164143 | 0.5883801 | 0.0005883801 | Yb14MnSb11 | Yb14MnSb11 |  | Yb14MnSb11 | 21838.02 | flux (Sn), Ar | single crystal | Brown2006CM | http://dx.doi.org/10.1021/cm060261t |  | 6058.93 | 8 | 26 | 208 | 29.12947 | Chan | http://dx.doi.org/10.1021/cm980358i | 85638 | 0.7452415 | 142 | 32
| 400 | 300 | 2.10707e-05 | 0.000110866 | 1.01 | 0.1732677 | 0.000110866 | 0.1750004 | 0.0005833347 | Zn4Sb3 | Zn4Sb3 |  | Zn4Sb3 | 47459.27 | melted, inert | polycrystalline | Caillat1997JPCS | http://dx.doi.org/10.1016/S0022-3697(96)00228-4 |  | 1610.64 | 9 | 7 | 63 | 25.56571 | Mayer | http://dx.doi.org/10.1016/0022-5088(78)90109-1 | 52403 | 0.3439622 | 167 | 12
| 401 | 400 | 2.58969e-05 | 0.000146015 | 0.6638 | 0.4961008 | 0.000146015 | 0.3293117 | 0.0008232792 | Zn4Sb3 | Zn4Sb3 |  | Zn4Sb3 | 38614.66 | melted, inert | polycrystalline | Caillat1997JPCS | http://dx.doi.org/10.1016/S0022-3697(96)00228-4 |  | 1610.64 | 9 | 7 | 63 | 25.56571 | Mayer | http://dx.doi.org/10.1016/0022-5088(78)90109-1 | 52403 | 0.56776 | 167 | 12
| 402 | 700 | 3.32511e-05 | 0.000205872 | 0.6933 | 1.286961 | 0.000205872 | 0.8922501 | 0.001274643 | Zn4Sb3 | Zn4Sb3 |  | Zn4Sb3 | 30074.19 | melted, inert | polycrystalline | Caillat1997JPCS | http://dx.doi.org/10.1016/S0022-3697(96)00228-4 |  | 1610.64 | 9 | 7 | 63 | 25.56571 | Mayer | http://dx.doi.org/10.1016/0022-5088(78)90109-1 | 52403 | 0.7409018 | 167 | 12
| 403 | 300 | 3.91e-05 | 0.000126 |  |  | 0.000126 | 0.1218107 | 0.0004060358 | CeFe2Co2Sb12 | Ce-Fe4CoSb12 |  | Fe4CoSb12 | 25575.45 | combination of melting and powder metallurgy techniques | polycrystalline | Fleurial1996ICT | http://dx.doi.org/10.1109/ICT.1996.553263 |  | 747 | 2 | 17 | 34 | 21.97059 | Berardan | http://dx.doi.org/10.1016/S0925-8388(02)00968-4 | 96163 |  | 204 | 48
| 404 | 400 | 3.85e-05 | 0.000154 |  |  | 0.000154 | 0.2464 | 0.000616 | CeFe2Co2Sb12 | Ce-Fe4CoSb12 |  | Fe4CoSb12 | 25974.03 | combination of melting and powder metallurgy techniques | polycrystalline | Fleurial1996ICT | http://dx.doi.org/10.1109/ICT.1996.553263 |  | 747 | 2 | 17 | 34 | 21.97059 | Berardan | http://dx.doi.org/10.1016/S0925-8388(02)00968-4 | 96163 |  | 204 | 48
| 405 | 700 | 3.25e-05 | 0.000166 |  |  | 0.000166 | 0.5935138 | 0.0008478769 | CeFe2Co2Sb12 | Ce-Fe4CoSb12 |  | Fe4CoSb12 | 30769.23 | combination of melting and powder metallurgy techniques | polycrystalline | Fleurial1996ICT | http://dx.doi.org/10.1109/ICT.1996.553263 |  | 747 | 2 | 17 | 34 | 21.97059 | Berardan | http://dx.doi.org/10.1016/S0925-8388(02)00968-4 | 96163 |  | 204 | 48
| 406 | 300 | 1.03e-05 | 0.000101 | 1.91 | 0.1555584 | 0.000101 | 0.2971165 | 0.0009903883 | CeFe3CoSb12 | Ce-Fe4CoSb12 |  | Fe4CoSb12 | 97087.38 | combination of melting and powder metallurgy techniques | polycrystalline | Fleurial1996ICT | http://dx.doi.org/10.1109/ICT.1996.553263 | *kappa extrapolated from 400 K | 756.81 | 2 | 17 | 34 | 22.25912 | Berardan | http://dx.doi.org/10.1016/S0925-8388(02)00968-4 | 96163 | 0.3720836 | 204 | 48
| 407 | 400 | 1.12e-05 | 0.000127 | 1.98 | 0.2909271 | 0.000127 | 0.5760357 | 0.001440089 | CeFe3CoSb12 | Ce-Fe4CoSb12 |  | Fe4CoSb12 | 89285.71 | combination of melting and powder metallurgy techniques | polycrystalline | Fleurial1996ICT | http://dx.doi.org/10.1109/ICT.1996.553263 |  | 756.81 | 2 | 17 | 34 | 22.25912 | Berardan | http://dx.doi.org/10.1016/S0925-8388(02)00968-4 | 96163 | 0.4401154 | 204 | 48
| 408 | 700 | 1.29e-05 | 0.000176 | 2.07 | 0.8120136 | 0.000176 | 1.680868 | 0.00240124 | CeFe3CoSb12 | Ce-Fe4CoSb12 |  | Fe4CoSb12 | 77519.38 | combination of melting and powder metallurgy techniques | polycrystalline | Fleurial1996ICT | http://dx.doi.org/10.1109/ICT.1996.553263 |  | 756.81 | 2 | 17 | 34 | 22.25912 | Berardan | http://dx.doi.org/10.1016/S0925-8388(02)00968-4 | 96163 | 0.6396285 | 204 | 48
| 409 | 300 | 8.93e-06 | 8.72e-05 | 2.4 | 0.1064367 | 8.72e-05 | 0.2554482 | 0.0008514938 | CeFe3.5Co0.5Sb12 | Ce-Fe4CoSb12 |  | Fe4CoSb12 | 111982.1 | combination of melting and powder metallurgy techniques | polycrystalline | Fleurial1996ICT | http://dx.doi.org/10.1109/ICT.1996.553263 | *kappa extrapolated from 400 K | 756.81 | 2 | 17 | 34 | 22.25912 | Berardan | http://dx.doi.org/10.1016/S0925-8388(02)00968-4 | 96163 | 0.3415454 | 204 | 48
| 410 | 400 | 9.71e-06 | 0.000107 | 2.38 | 0.198167 | 0.000107 | 0.4716375 | 0.001179094 | CeFe3.5Co0.5Sb13 | Ce-Fe4CoSb12 |  | Fe4CoSb12 | 102986.6 | combination of melting and powder metallurgy techniques | polycrystalline | Fleurial1996ICT | http://dx.doi.org/10.1109/ICT.1996.553263 |  | 756.81 | 2 | 17 | 34 | 22.25912 | Berardan | http://dx.doi.org/10.1016/S0925-8388(02)00968-4 | 96163 | 0.4223317 | 204 | 48
| 411 | 700 | 1.07e-05 | 0.000158 | 2.49 | 0.6558871 | 0.000158 | 1.633159 | 0.002333084 | CeFe3.5Co0.5Sb14 | Ce-Fe4CoSb12 |  | Fe4CoSb12 | 93457.94 | combination of melting and powder metallurgy techniques | polycrystalline | Fleurial1996ICT | http://dx.doi.org/10.1109/ICT.1996.553263 |  | 756.81 | 2 | 17 | 34 | 22.25912 | Berardan | http://dx.doi.org/10.1016/S0925-8388(02)00968-4 | 96163 | 0.6410689 | 204 | 48
| 412 | 300 | 7.71e-06 | 5.82e-05 | 1.55 | 0.08503176 | 5.82e-05 | 0.1317992 | 0.0004393307 | CeFe4Sb12 | Ce-Fe4CoSb12 |  | Fe4CoSb12 | 129701.7 | combination of melting and powder metallurgy techniques | polycrystalline | Fleurial1996ICT | http://dx.doi.org/10.1109/ICT.1996.553263 | *kappa extrapolated from 400 K | 762.5 | 2 | 17 | 34 | 22.42647 | Berardan | http://dx.doi.org/10.1016/S0925-8388(02)00968-4 | 96163 | 0.6125267 | 204 | 48
| 413 | 400 | 8.36e-06 | 7.57e-05 | 1.57 | 0.1746408 | 7.57e-05 | 0.2741861 | 0.0006854653 | CeFe4Sb12 | Ce-Fe4CoSb12 |  | Fe4CoSb12 | 119617.2 | combination of melting and powder metallurgy techniques | polycrystalline | Fleurial1996ICT | http://dx.doi.org/10.1109/ICT.1996.553263 |  | 762.5 | 2 | 17 | 34 | 22.42647 | Berardan | http://dx.doi.org/10.1016/S0925-8388(02)00968-4 | 96163 | 0.7436077 | 204 | 48
| 414 | 700 | 8.86e-06 | 0.000127 | 1.703 | 0.7482679 | 0.000127 | 1.2743 | 0.001820429 | CeFe4Sb12 | Ce-Fe4CoSb12 |  | Fe4CoSb12 | 112866.8 | combination of melting and powder metallurgy techniques | polycrystalline | Fleurial1996ICT | http://dx.doi.org/10.1109/ICT.1996.553263 |  | 762.5 | 2 | 17 | 34 | 22.42647 | Berardan | http://dx.doi.org/10.1016/S0925-8388(02)00968-4 | 96163 | 1.131982 | 204 | 48
| 415 | 300 | 0.000445463 | 0.000279207 | 0.956 | 0.05491669 | 0.000279207 | 0.05250035 | 0.0001750012 | AgCrSe2 | AgCrSe2 |  | AgCrSe2 | 2244.855 | solid state reaction, sealed | polycrystalline | Gascoin2011CM | http://dx.doi.org/10.1021/cm200581k |  | 248.9 | 3 | 4 | 12 | 20.74167 | van der Lee | http://dx.doi.org/10.1016/0022-4596(89)90285-5, | 68423 | 0.01718864 | 160 | 6
| 416 | 400 | 0.000402203 | 0.000300119 | 0.3998 | 0.2240572 | 0.000300119 | 0.08957806 | 0.0002239452 | AgCrSe2 | AgCrSe2 |  | AgCrSe2 | 2486.307 | solid state reaction, sealed | polycrystalline | Gascoin2011CM | http://dx.doi.org/10.1021/cm200581k |  | 248.9 | 3 | 4 | 12 | 20.74167 | van der Lee | http://dx.doi.org/10.1016/0022-4596(89)90285-5, | 68423 | 0.06069623 | 160 | 6
| 417 | 700 | 0.000328604 | 0.000306696 | 0.2056 | 0.9745818 | 0.000306696 | 0.200374 | 0.0002862486 | AgCrSe2 | AgCrSe2 |  | AgCrSe2 | 3043.177 | solid state reaction, sealed | polycrystalline | Gascoin2011CM | http://dx.doi.org/10.1021/cm200581k | *res and seebeck 700K and 1000K values extrapolated from 600K | 248.9 | 3 | 4 | 12 | 20.74167 | van der Lee | http://dx.doi.org/10.1016/0022-4596(89)90285-5, | 68423 | 0.2528086 | 160 | 6
| 418 | 300 | 0.000511002 | -0.000132097 |  |  | 0.000132097 | 0.01024435 | 3.414785e-05 | Zn0.9975Al0.0025O | Zn1-xAlxO | 0.0025 | ZnO | 1956.94 | solid state reaction, vacuum | polycrystalline | Guilmeau2009JEM | http://dx.doi.org/10.1007/s11664-009-0815-2 |  | 47.62 | 2 | 2 | 4 | 11.905 | Abrahams | http://dx.doi.org/10.1107/S0567740869003876 | 26170 |  | 186 | 12
| 419 | 400 | 0.000504715 | -0.000135054 |  |  | 0.000135054 | 0.01445535 | 3.613838e-05 | Zn0.9975Al0.0025O | Zn1-xAlxO | 0.0025 | ZnO | 1981.316 | solid state reaction, vacuum | polycrystalline | Guilmeau2009JEM | http://dx.doi.org/10.1007/s11664-009-0815-2 |  | 47.62 | 2 | 2 | 4 | 11.905 | Abrahams | http://dx.doi.org/10.1107/S0567740869003876 | 26170 |  | 186 | 12
| 420 | 700 | 0.00041277 | -0.000180753 |  |  | 0.000180753 | 0.05540653 | 7.915218e-05 | Zn0.9975Al0.0025O | Zn1-xAlxO | 0.0025 | ZnO | 2422.657 | solid state reaction, vacuum | polycrystalline | Guilmeau2009JEM | http://dx.doi.org/10.1007/s11664-009-0815-2 |  | 47.62 | 2 | 2 | 4 | 11.905 | Abrahams | http://dx.doi.org/10.1107/S0567740869003876 | 26170 |  | 186 | 12
| 421 | 1000 | 0.000239096 | -0.000218521 |  |  | 0.000218521 | 0.1997165 | 0.0001997165 | Zn0.9975Al0.0025O | Zn1-xAlxO | 0.0025 | ZnO | 4182.42 | solid state reaction, vacuum | polycrystalline | Guilmeau2009JEM | http://dx.doi.org/10.1007/s11664-009-0815-2 |  | 47.62 | 2 | 2 | 4 | 11.905 | Abrahams | http://dx.doi.org/10.1107/S0567740869003876 | 26170 |  | 186 | 12
| 422 | 300 | 0.000151081 | -0.00011543 |  |  | 0.00011543 | 0.0264575 | 8.819166e-05 | Zn0.995Al0.005O | Zn1-xAlxO | 0.005 | ZnO | 6618.966 | solid state reaction, vacuum | polycrystalline | Guilmeau2009JEM | http://dx.doi.org/10.1007/s11664-009-0815-2 |  | 47.62 | 2 | 2 | 4 | 11.905 | Abrahams | http://dx.doi.org/10.1107/S0567740869003876 | 26170 |  | 186 | 12
| 423 | 400 | 0.000150295 | -0.000128468 |  |  | 0.000128468 | 0.04392435 | 0.0001098109 | Zn0.995Al0.005O | Zn1-xAlxO | 0.005 | ZnO | 6653.581 | solid state reaction, vacuum | polycrystalline | Guilmeau2009JEM | http://dx.doi.org/10.1007/s11664-009-0815-2 |  | 47.62 | 2 | 2 | 4 | 11.905 | Abrahams | http://dx.doi.org/10.1107/S0567740869003876 | 26170 |  | 186 | 12
| 424 | 700 | 0.000154224 | -0.000162876 |  |  | 0.000162876 | 0.1204094 | 0.0001720134 | Zn0.995Al0.005O | Zn1-xAlxO | 0.005 | ZnO | 6484.075 | solid state reaction, vacuum | polycrystalline | Guilmeau2009JEM | http://dx.doi.org/10.1007/s11664-009-0815-2 |  | 47.62 | 2 | 2 | 4 | 11.905 | Abrahams | http://dx.doi.org/10.1107/S0567740869003876 | 26170 |  | 186 | 12
| 425 | 1000 | 0.00010943 | -0.000204677 |  |  | 0.000204677 | 0.3828262 | 0.0003828262 | Zn0.995Al0.005O | Zn1-xAlxO | 0.005 | ZnO | 9138.262 | solid state reaction, vacuum | polycrystalline | Guilmeau2009JEM | http://dx.doi.org/10.1007/s11664-009-0815-2 |  | 47.62 | 2 | 2 | 4 | 11.905 | Abrahams | http://dx.doi.org/10.1107/S0567740869003876 | 26170 |  | 186 | 12
| 426 | 300 | 0.000103143 | -0.000113952 |  |  | 0.000113952 | 0.03776812 | 0.0001258937 | Zn0.9925Al0.0075O | Zn1-xAlxO | 0.0075 | ZnO | 9695.277 | solid state reaction, vacuum | polycrystalline | Guilmeau2009JEM | http://dx.doi.org/10.1007/s11664-009-0815-2 |  | 47.62 | 2 | 2 | 4 | 11.905 | Abrahams | http://dx.doi.org/10.1107/S0567740869003876 | 26170 |  | 186 | 12
| 427 | 400 | 0.000103143 | -0.000123495 |  |  | 0.000123495 | 0.05914513 | 0.0001478628 | Zn0.9925Al0.0075O | Zn1-xAlxO | 0.0075 | ZnO | 9695.277 | solid state reaction, vacuum | polycrystalline | Guilmeau2009JEM | http://dx.doi.org/10.1007/s11664-009-0815-2 |  | 47.62 | 2 | 2 | 4 | 11.905 | Abrahams | http://dx.doi.org/10.1107/S0567740869003876 | 26170 |  | 186 | 12
| 428 | 700 | 0.000111002 | -0.000154543 |  |  | 0.000154543 | 0.1506142 | 0.0002151631 | Zn0.9925Al0.0075O | Zn1-xAlxO | 0.0075 | ZnO | 9008.847 | solid state reaction, vacuum | polycrystalline | Guilmeau2009JEM | http://dx.doi.org/10.1007/s11664-009-0815-2 |  | 47.62 | 2 | 2 | 4 | 11.905 | Abrahams | http://dx.doi.org/10.1107/S0567740869003876 | 26170 |  | 186 | 12
| 429 | 1000 | 9.52849e-05 | -0.000187876 |  |  | 0.000187876 | 0.3704406 | 0.0003704406 | Zn0.9925Al0.0075O | Zn1-xAlxO | 0.0075 | ZnO | 10494.84 | solid state reaction, vacuum | polycrystalline | Guilmeau2009JEM | http://dx.doi.org/10.1007/s11664-009-0815-2 |  | 47.62 | 2 | 2 | 4 | 11.905 | Abrahams | http://dx.doi.org/10.1107/S0567740869003876 | 26170 |  | 186 | 12
| 430 | 300 | 6.778e-05 | -0.000110995 |  |  | 0.000110995 | 0.05452887 | 0.0001817629 | Zn0.99Al0.01O | Zn1-xAlxO | 0.01 | ZnO | 14753.61 | solid state reaction, vacuum | polycrystalline | Guilmeau2009JEM | http://dx.doi.org/10.1007/s11664-009-0815-2 |  | 47.62 | 2 | 2 | 4 | 11.905 | Abrahams | http://dx.doi.org/10.1107/S0567740869003876 | 26170 |  | 186 | 12
| 431 | 400 | 7.09234e-05 | -0.000117177 |  |  | 0.000117177 | 0.07743819 | 0.0001935955 | Zn0.99Al0.01O | Zn1-xAlxO | 0.01 | ZnO | 14099.72 | solid state reaction, vacuum | polycrystalline | Guilmeau2009JEM | http://dx.doi.org/10.1007/s11664-009-0815-2 |  | 47.62 | 2 | 2 | 4 | 11.905 | Abrahams | http://dx.doi.org/10.1107/S0567740869003876 | 26170 |  | 186 | 12
| 432 | 700 | 7.95678e-05 | -0.000147016 |  |  | 0.000147016 | 0.1901472 | 0.0002716388 | Zn0.99Al0.01O | Zn1-xAlxO | 0.01 | ZnO | 12567.9 | solid state reaction, vacuum | polycrystalline | Guilmeau2009JEM | http://dx.doi.org/10.1007/s11664-009-0815-2 |  | 47.62 | 2 | 2 | 4 | 11.905 | Abrahams | http://dx.doi.org/10.1107/S0567740869003876 | 26170 |  | 186 | 12
| 433 | 1000 | 7.72102e-05 | -0.00017578 |  |  | 0.00017578 | 0.4001882 | 0.0004001882 | Zn0.99Al0.01O | Zn1-xAlxO | 0.01 | ZnO | 12951.66 | solid state reaction, vacuum | polycrystalline | Guilmeau2009JEM | http://dx.doi.org/10.1007/s11664-009-0815-2 |  | 47.62 | 2 | 2 | 4 | 11.905 | Abrahams | http://dx.doi.org/10.1107/S0567740869003876 | 26170 |  | 186 | 12
| 434 | 300 | 0.000213949 | -0.000144866 |  |  | 0.000144866 | 0.02942686 | 9.808954e-05 | Zn0.97Al0.03O | Zn1-xAlxO | 0.03 | ZnO | 4674.011 | solid state reaction, vacuum | polycrystalline | Guilmeau2009JEM | http://dx.doi.org/10.1007/s11664-009-0815-2 |  | 47.62 | 2 | 2 | 4 | 11.905 | Abrahams | http://dx.doi.org/10.1107/S0567740869003876 | 26170 |  | 186 | 12
| 435 | 400 | 0.000214735 | -0.000149839 |  |  | 0.000149839 | 0.0418222 | 0.0001045555 | Zn0.97Al0.03O | Zn1-xAlxO | 0.03 | ZnO | 4656.903 | solid state reaction, vacuum | polycrystalline | Guilmeau2009JEM | http://dx.doi.org/10.1007/s11664-009-0815-2 |  | 47.62 | 2 | 2 | 4 | 11.905 | Abrahams | http://dx.doi.org/10.1107/S0567740869003876 | 26170 |  | 186 | 12
| 436 | 700 | 0.000221022 | -0.000177527 |  |  | 0.000177527 | 0.09981398 | 0.0001425914 | Zn0.97Al0.03O | Zn1-xAlxO | 0.03 | ZnO | 4524.436 | solid state reaction, vacuum | polycrystalline | Guilmeau2009JEM | http://dx.doi.org/10.1007/s11664-009-0815-2 |  | 47.62 | 2 | 2 | 4 | 11.905 | Abrahams | http://dx.doi.org/10.1107/S0567740869003876 | 26170 |  | 186 | 12
| 437 | 1000 | 0.000170727 | -0.0002075 |  |  | 0.0002075 | 0.2521936 | 0.0002521936 | Zn0.97Al0.03O | Zn1-xAlxO | 0.03 | ZnO | 5857.304 | solid state reaction, vacuum | polycrystalline | Guilmeau2009JEM | http://dx.doi.org/10.1007/s11664-009-0815-2 |  | 47.62 | 2 | 2 | 4 | 11.905 | Abrahams | http://dx.doi.org/10.1107/S0567740869003876 | 26170 |  | 186 | 12
| 438 | 300 | 0.000257653 | -8.05607e-05 |  |  | 8.05607e-05 | 0.007556706 | 2.518902e-05 | SrMn0.98Mo0.02O3 | SrMn1-xMoxO3 | 0.02 | SrMnO3 | 3881.189 | solid state reaction, air | polycrystalline | Hebert2007 | http://dx.doi.org/10.1016/j.progsolidstchem.2007.01.027 |  | 234.85 | 4 | 5 | 20 | 11.7425 | Daoud-Aladine | http://dx.doi.org/10.1103/PhysRevB.75.104417 | 157935 |  | 194 | 24
| 439 | 400 | 0.000260503 | -7.38318e-05 |  |  | 7.38318e-05 | 0.008370168 | 2.092542e-05 | SrMn0.98Mo0.02O3 | SrMn1-xMoxO3 | 0.02 | SrMnO3 | 3838.727 | solid state reaction, air | polycrystalline | Hebert2007 | http://dx.doi.org/10.1016/j.progsolidstchem.2007.01.027 |  | 234.85 | 4 | 5 | 20 | 11.7425 | Daoud-Aladine | http://dx.doi.org/10.1103/PhysRevB.75.104417 | 157935 |  | 194 | 24
| 440 | 700 | 0.000335085 | -5.83178e-05 |  |  | 5.83178e-05 | 0.007104693 | 1.014956e-05 | SrMn0.98Mo0.02O3 | SrMn1-xMoxO3 | 0.02 | SrMnO3 | 2984.317 | solid state reaction, air | polycrystalline | Hebert2007 | http://dx.doi.org/10.1016/j.progsolidstchem.2007.01.027 |  | 234.85 | 4 | 5 | 20 | 11.7425 | Daoud-Aladine | http://dx.doi.org/10.1103/PhysRevB.75.104417 | 157935 |  | 194 | 24
| 441 | 1000 | 0.000355363 | -4.01869e-05 |  |  | 4.01869e-05 | 0.004544612 | 4.544612e-06 | SrMn0.98Mo0.02O3 | SrMn1-xMoxO3 | 0.02 | SrMnO3 | 2814.024 | solid state reaction, air | polycrystalline | Hebert2007 | http://dx.doi.org/10.1016/j.progsolidstchem.2007.01.027 |  | 234.85 | 4 | 5 | 20 | 11.7425 | Daoud-Aladine | http://dx.doi.org/10.1103/PhysRevB.75.104417 | 157935 |  | 194 | 24
| 442 | 300 | 0.000154019 | -0.00011028 |  |  | 0.00011028 | 0.02368866 | 7.89622e-05 | SrMn0.96Mo0.04O3 | SrMn1-xMoxO3 | 0.04 | SrMnO3 | 6492.705 | solid state reaction, air | polycrystalline | Hebert2007 | http://dx.doi.org/10.1016/j.progsolidstchem.2007.01.027 |  | 234.85 | 4 | 5 | 20 | 11.7425 | Daoud-Aladine | http://dx.doi.org/10.1103/PhysRevB.75.104417 | 157935 |  | 194 | 24
| 443 | 400 | 0.000151768 | -0.000105047 |  |  | 0.000105047 | 0.02908353 | 7.270882e-05 | SrMn0.96Mo0.04O3 | SrMn1-xMoxO3 | 0.04 | SrMnO3 | 6589.004 | solid state reaction, air | polycrystalline | Hebert2007 | http://dx.doi.org/10.1016/j.progsolidstchem.2007.01.027 |  | 234.85 | 4 | 5 | 20 | 11.7425 | Daoud-Aladine | http://dx.doi.org/10.1103/PhysRevB.75.104417 | 157935 |  | 194 | 24
| 444 | 700 | 0.000173875 | -8.85981e-05 |  |  | 8.85981e-05 | 0.03160165 | 4.514521e-05 | SrMn0.96Mo0.04O3 | SrMn1-xMoxO3 | 0.04 | SrMnO3 | 5751.258 | solid state reaction, air | polycrystalline | Hebert2007 | http://dx.doi.org/10.1016/j.progsolidstchem.2007.01.027 |  | 234.85 | 4 | 5 | 20 | 11.7425 | Daoud-Aladine | http://dx.doi.org/10.1103/PhysRevB.75.104417 | 157935 |  | 194 | 24
| 445 | 1000 | 0.000229475 | -7.43925e-05 |  |  | 7.43925e-05 | 0.02411698 | 2.411698e-05 | SrMn0.96Mo0.04O3 | SrMn1-xMoxO3 | 0.04 | SrMnO3 | 4357.773 | solid state reaction, air | polycrystalline | Hebert2007 | http://dx.doi.org/10.1016/j.progsolidstchem.2007.01.027 |  | 234.85 | 4 | 5 | 20 | 11.7425 | Daoud-Aladine | http://dx.doi.org/10.1103/PhysRevB.75.104417 | 157935 |  | 194 | 24
| 446 | 300 | 0.00248876 | 6.94361e-05 | 1.1 | 0.0005283433 | 6.94361e-05 | 0.0005811776 | 1.937259e-06 | Sm1.7Ca0.3MnO3 | Sm1-xCaxMnO3 | 0.3 | CaMnO3 | 401.8065 | solid state reaction, air | polycrystalline | Hejtmanek1999PRB | http://dx.doi.org/10.1103/PhysRevB.60.14057 |  | 219.13 | 4 | 5 | 20 | 10.9565 | Woodward | http://dx.doi.org/10.1021/cm980397u | 85652 | 0.00267384 | 62 | 8
| 447 | 300 | 9.55255e-05 | -3.25663e-05 | 1.9 | 0.001753013 | 3.25663e-05 | 0.003330725 | 1.110242e-05 | Sm0.5Ca0.5MnO3 | Sm1-xCaxMnO3 | 0.5 | CaMnO3 | 10468.41 | solid state reaction, air | polycrystalline | Hejtmanek1999PRB | http://dx.doi.org/10.1103/PhysRevB.60.14057 |  | 219.13 | 4 | 5 | 20 | 10.9565 | Woodward | http://dx.doi.org/10.1021/cm980397u | 85652 | 0.04033092 | 62 | 8
| 448 | 300 | 0.000285342 | -0.000357564 | 16.23 | 0.008282179 | 0.000357564 | 0.1344198 | 0.0004480659 | CaMnO3 | Sm1-xCaxMnO3 | 1 | CaMnO3 | 3504.566 | solid state reaction, air | polycrystalline | Hejtmanek1999PRB | http://dx.doi.org/10.1103/PhysRevB.60.14057 |  | 206.97 | 4 | 5 | 20 | 10.3485 | Poeppelmeier | http://dx.doi.org/10.1016/0022-4596(82)90292-4 | 35218 | 0.001580618 | 62 | 8
| 449 | 300 | 1.05e-05 | -0.000133 | 7.98 | 0.06333333 | 0.000133 | 0.5054 | 0.001684667 | ZrNi1.98Cu0.02Sn | ZrNi1-x-yCoxCuySn | y0.02 | ZrNiSn | 95238.1 | arc melted, Ar | polycrystalline | Katsumyama2004JAC | http://dx.doi.org/10.1016/j.jallcom.2004.02.061 | *kappa extrapolated from 375 K | 228.44 | 4 | 3 | 12 | 19.03667 | Jeitschko | http://dx.doi.org/10.1007/BF03038432 | 105382 | 0.08736126 | 216 | 96
| 450 | 400 | 1.169e-05 | -0.000136 | 6.795 | 0.09313949 | 0.000136 | 0.6328828 | 0.001582207 | ZrNi1.98Cu0.02Sn | ZrNi1-x-yCoxCuySn | y0.02 | ZrNiSn | 85543.2 | arc melted, Ar | polycrystalline | Katsumyama2004JAC | http://dx.doi.org/10.1016/j.jallcom.2004.02.061 |  | 228.44 | 4 | 3 | 12 | 19.03667 | Jeitschko | http://dx.doi.org/10.1007/BF03038432 | 105382 | 0.12287 | 216 | 96
| 451 | 300 | 8.76e-05 | -9.5e-05 | 6.02 | 0.005134142 | 9.5e-05 | 0.03090753 | 0.0001030251 | ZrNi0.76Co0.004Cu0.2Sn | ZrNi1-x-yCoxCuySn | x0.004y0.06 | ZrNiSn | 11415.53 | arc melted, Ar | polycrystalline | Katsumyama2004JAC | http://dx.doi.org/10.1016/j.jallcom.2004.02.061 |  | 228.44 | 4 | 3 | 12 | 19.03667 | Jeitschko | http://dx.doi.org/10.1007/BF03038432 | 105382 | 0.01388067 | 216 | 96
| 452 | 400 | 6.95e-05 | -0.00013 | 5.3 | 0.01835211 | 0.00013 | 0.09726619 | 0.0002431655 | ZrNi0.76Co0.004Cu0.2Sn | ZrNi1-x-yCoxCuySn | 0.005 | ZrNiSn | 14388.49 | arc melted, Ar | polycrystalline | Katsumyama2004JAC | http://dx.doi.org/10.1016/j.jallcom.2004.02.061 |  | 228.44 | 4 | 3 | 12 | 19.03667 | Jeitschko | http://dx.doi.org/10.1007/BF03038432 | 105382 | 0.02649654 | 216 | 96
| 453 | 300 | 5.98e-06 | -0.000113 | 8.5 | 0.07536297 | 0.000113 | 0.6405853 | 0.002135284 | ZrNiSn0.98Sb0.02 | Zr1-xYxNiSn1-ySby | x0y0.02 | ZrNiSn | 167224.1 | arc melted, Ar | polycrystalline | Katsumyama2007JAC | http://dx.doi.org/10.1016/j.jallcom.2006.02.075 | *extrapolated from 350 K | 228.44 | 4 | 3 | 12 | 19.03667 | Jeitschko | http://dx.doi.org/10.1007/BF03038432 | 105382 | 0.1440094 | 216 | 96
| 454 | 400 | 6.24e-06 | -0.000137 | 7.95 | 0.1513385 | 0.000137 | 1.203141 | 0.003007853 | ZrNiSn0.98Sb0.02 | Zr1-xYxNiSn1-ySby | x0y0.02 | ZrNiSn | 160256.4 | arc melted, Ar | polycrystalline | Katsumyama2007JAC | http://dx.doi.org/10.1016/j.jallcom.2006.02.075 |  | 228.44 | 4 | 3 | 12 | 19.03667 | Jeitschko | http://dx.doi.org/10.1007/BF03038432 | 105382 | 0.1967425 | 216 | 96
| 455 | 300 | 7.71e-06 | -9.2e-05 | 8.35 | 0.03944174 | 9.2e-05 | 0.3293385 | 0.001097795 | Zr0.94Y0.06NiSn0.96Sb0.04 | Zr1-xYxNiSn1-ySby | x0.06y0.04 | ZrNiSn | 129701.7 | arc melted, Ar | polycrystalline | Katsumyama2007JAC | http://dx.doi.org/10.1016/j.jallcom.2006.02.075 | *extrapolated from 350 K | 228.44 | 4 | 3 | 12 | 19.03667 | Jeitschko | http://dx.doi.org/10.1007/BF03038432 | 105382 | 0.1137026 | 216 | 96
| 456 | 400 | 7.88e-06 | -0.000109 | 6.51 | 0.09264154 | 0.000109 | 0.6030964 | 0.001507741 | Zr0.94Y0.06NiSn0.96Sb0.04 | Zr1-xYxNiSn1-ySby | x0.06y0.04 | ZrNiSn | 126903.6 | arc melted, Ar | polycrystalline | Katsumyama2007JAC | http://dx.doi.org/10.1016/j.jallcom.2006.02.075 |  | 228.44 | 4 | 3 | 12 | 19.03667 | Jeitschko | http://dx.doi.org/10.1007/BF03038432 | 105382 | 0.1902579 | 216 | 96
| 457 | 300 | 1.22831e-05 | -0.000119188 | 6.90444 | 0.0502516 | 0.000119188 | 0.3469591 | 0.00115653 | NbCoSn | NbCoxSn | 1 | NbCoSn | 81412.67 | Floating zone melting | single crystal | Kimura2008APL | http://dx.doi.org/10.1063/1.2828713 |  | 210.86 | 4 | 3 | 12 | 17.57167 | Skolozdra | http://dx.doi.org/10.1016/0304-8853(93)90861-U | 102553 | 0.08631269 | 216 | 96
| 458 | 400 | 1.41493e-05 | -0.000137005 | 7.9584 | 0.06667639 | 0.000137005 | 0.5306374 | 0.001326594 | NbCoSn | NbCoxSn | 1 | NbCoSn | 70674.87 | Floating zone melting | single crystal | Kimura2008APL | http://dx.doi.org/10.1063/1.2828713 |  | 210.86 | 4 | 3 | 12 | 17.57167 | Skolozdra | http://dx.doi.org/10.1016/0304-8853(93)90861-U | 102553 | 0.08667405 | 216 | 96
| 459 | 700 | 2.03039e-05 | -0.000168074 | 9.74108 | 0.09997986 | 0.000168074 | 0.9739118 | 0.001391303 | NbCoSn | NbCoxSn | 1 | NbCoSn | 49251.62 | Floating zone melting | single crystal | Kimura2008APL | http://dx.doi.org/10.1063/1.2828713 |  | 210.86 | 4 | 3 | 12 | 17.57167 | Skolozdra | http://dx.doi.org/10.1016/0304-8853(93)90861-U | 102553 | 0.08635774 | 216 | 96
| 460 | 1000 | 2.59029e-05 | -0.00017753 | 9.92664 | 0.1225724 | 0.00017753 | 1.216733 | 0.001216733 | NbCoSn | NbCoxSn | 1 | NbCoSn | 38605.72 | Floating zone melting | single crystal | Kimura2008APL | http://dx.doi.org/10.1063/1.2828713 |  | 210.86 | 4 | 3 | 12 | 17.57167 | Skolozdra | http://dx.doi.org/10.1016/0304-8853(93)90861-U | 102553 | 0.09489409 | 216 | 96
| 461 | 300 | 1.37411e-05 | -0.000163441 | 6.88672 | 0.08468556 | 0.000163441 | 0.5832057 | 0.001944019 | NbCo1.05Sn | NbCoxSn | 1.05 | NbCoSn | 72774.38 | Floating zone melting | single crystal | Kimura2008APL | http://dx.doi.org/10.1063/1.2828713 |  | 210.86 | 4 | 3 | 12 | 17.57167 | Skolozdra | http://dx.doi.org/10.1016/0304-8853(93)90861-U | 102553 | 0.077353 | 216 | 96
| 462 | 400 | 1.6302e-05 | -0.000185373 | 7.00955 | 0.1202879 | 0.000185373 | 0.843164 | 0.00210791 | NbCo1.05Sn | NbCoxSn | 1.05 | NbCoSn | 61342.17 | Floating zone melting | single crystal | Kimura2008APL | http://dx.doi.org/10.1063/1.2828713 |  | 210.86 | 4 | 3 | 12 | 17.57167 | Skolozdra | http://dx.doi.org/10.1016/0304-8853(93)90861-U | 102553 | 0.08541198 | 216 | 96
| 463 | 700 | 2.33598e-05 | -0.000236772 | 7.2322 | 0.2322839 | 0.000236772 | 1.679924 | 0.002399891 | NbCo1.05Sn | NbCoxSn | 1.05 | NbCoSn | 42808.59 | Floating zone melting | single crystal | Kimura2008APL | http://dx.doi.org/10.1063/1.2828713 |  | 210.86 | 4 | 3 | 12 | 17.57167 | Skolozdra | http://dx.doi.org/10.1016/0304-8853(93)90861-U | 102553 | 0.1010993 | 216 | 96
| 464 | 1000 | 2.97916e-05 | -0.00025086 | 7.6719 | 0.2753379 | 0.00025086 | 2.112365 | 0.002112365 | NbCo1.05Sn | NbCoxSn | 1.05 | NbCoSn | 33566.51 | Floating zone melting | single crystal | Kimura2008APL | http://dx.doi.org/10.1063/1.2828713 |  | 210.86 | 4 | 3 | 12 | 17.57167 | Skolozdra | http://dx.doi.org/10.1016/0304-8853(93)90861-U | 102553 | 0.1067562 | 216 | 96
| 465 | 300 | 1.11024e-05 | -0.000130766 | 5.80227 | 0.07963356 | 0.000130766 | 0.4620554 | 0.001540185 | NbCo1.10Sn | NbCoxSn | 1.1 | NbCoSn | 90070.62 | Floating zone melting | single crystal | Kimura2008APL | http://dx.doi.org/10.1063/1.2828713 |  | 210.86 | 4 | 3 | 12 | 17.57167 | Skolozdra | http://dx.doi.org/10.1016/0304-8853(93)90861-U | 102553 | 0.1136309 | 216 | 96
| 466 | 400 | 1.29687e-05 | -0.000151928 | 5.83 | 0.1221155 | 0.000151928 | 0.7119331 | 0.001779833 | NbCo1.10Sn | NbCoxSn | 1.1 | NbCoSn | 77108.73 | Floating zone melting | single crystal | Kimura2008APL | http://dx.doi.org/10.1063/1.2828713 |  | 210.86 | 4 | 3 | 12 | 17.57167 | Skolozdra | http://dx.doi.org/10.1016/0304-8853(93)90861-U | 102553 | 0.1290877 | 216 | 96
| 467 | 700 | 1.8429e-05 | -0.000189172 | 6.23152 | 0.2181303 | 0.000189172 | 1.359283 | 0.001941833 | NbCo1.10Sn | NbCoxSn | 1.1 | NbCoSn | 54262.3 | Floating zone melting | single crystal | Kimura2008APL | http://dx.doi.org/10.1063/1.2828713 |  | 210.86 | 4 | 3 | 12 | 17.57167 | Skolozdra | http://dx.doi.org/10.1016/0304-8853(93)90861-U | 102553 | 0.1487278 | 216 | 96
| 468 | 1000 | 2.42362e-05 | -0.0001994 | 6.77258 | 0.2422321 | 0.0001994 | 1.640536 | 0.001640536 | NbCo1.10Sn | NbCoxSn | 1.1 | NbCoSn | 41260.59 | Floating zone melting | single crystal | Kimura2008APL | http://dx.doi.org/10.1063/1.2828713 |  | 210.86 | 4 | 3 | 12 | 17.57167 | Skolozdra | http://dx.doi.org/10.1016/0304-8853(93)90861-U | 102553 | 0.1486521 | 216 | 96
| 469 | 300 | 1.46517e-06 | -1.817146e-05 | 8.118681 | 0.008327745 | 1.817146e-05 | 0.0676103 | 0.0002253677 | NbCo2Sn | NbCoxSn | 2 | NbCoSn |  | Floating zone melting | single crystal | Kimura2008APL | http://dx.doi.org/10.1063/1.2828713 | [9 empty] | 0.6153718
| 470 | 300 | 1.60849e-06 | -8.13436e-05 |  |  | 8.13436e-05 | 1.234098 | 0.00411366 | Bi92Sb8 | Bi100-xSbx | 8 | Bi-Sb |  | melted, vacuum | polcrystalline | Kitagawa2004JPCS | http://dx.doi.org/10.1016/j.jpcs.2004.01.010 |  | 195.59 | 6 | 1 | 6 | 32.59833 | Ehret | http://dx.doi.org/10.1021/ja01317a031 | 617054 |  | 166 | 12
| 471 | 400 | 1.55432e-06 | -6.92991e-05 |  |  | 6.92991e-05 | 1.235876 | 0.003089689 | Bi92Sb8 | Bi100-xSbx | 8 | Bi-Sb |  | melted, vacuum | polcrystalline | Kitagawa2004JPCS | http://dx.doi.org/10.1016/j.jpcs.2004.01.010 |  | 195.59 | 6 | 1 | 6 | 32.59833 | Ehret | http://dx.doi.org/10.1021/ja01317a031 | 617054 |  | 166 | 12
| 472 | 300 | 1.82312e-06 | -8.07513e-05 |  |  | 8.07513e-05 | 1.073013 | 0.003576711 | Bi90Sb10 | Bi100-xSbx | 10 | Bi-Sb |  | melted, vacuum | polcrystalline | Kitagawa2004JPCS | http://dx.doi.org/10.1016/j.jpcs.2004.01.010 |  | 195.59 | 6 | 1 | 6 | 32.59833 | Ehret | http://dx.doi.org/10.1021/ja01317a031 | 617054 |  | 166 | 12
| 473 | 400 | 1.80761e-06 | -6.85094e-05 |  |  | 6.85094e-05 | 1.038617 | 0.002596543 | Bi90Sb10 | Bi100-xSbx | 10 | Bi-Sb |  | melted, vacuum | polcrystalline | Kitagawa2004JPCS | http://dx.doi.org/10.1016/j.jpcs.2004.01.010 |  | 195.59 | 6 | 1 | 6 | 32.59833 | Ehret | http://dx.doi.org/10.1021/ja01317a031 | 617054 |  | 166 | 12
| 474 | 300 | 1.72072e-06 | -8.52915e-05 |  |  | 8.52915e-05 | 1.268302 | 0.004227672 | Bi88Sb12 | Bi100-xSbx | 12 | Bi-Sb |  | melted, vacuum | polcrystalline | Kitagawa2004JPCS | http://dx.doi.org/10.1016/j.jpcs.2004.01.010 |  | 195.59 | 6 | 1 | 6 | 32.59833 | Ehret | http://dx.doi.org/10.1021/ja01317a031 | 617054 |  | 166 | 12
| 475 | 400 | 1.67887e-06 | -7.28522e-05 |  |  | 7.28522e-05 | 1.264527 | 0.003161319 | Bi88Sb12 | Bi100-xSbx | 12 | Bi-Sb |  | melted, vacuum | polcrystalline | Kitagawa2004JPCS | http://dx.doi.org/10.1016/j.jpcs.2004.01.010 |  | 195.59 | 6 | 1 | 6 | 32.59833 | Ehret | http://dx.doi.org/10.1021/ja01317a031 | 617054 |  | 166 | 12
| 476 | 300 | 2.56248e-06 | -8.13443e-05 |  |  | 8.13443e-05 | 0.7746669 | 0.002582223 | Bi86Sb14 | Bi100-xSbx | 14 | Bi-Sb |  | melted, vacuum | polcrystalline | Kitagawa2004JPCS | http://dx.doi.org/10.1016/j.jpcs.2004.01.010 |  | 195.59 | 6 | 1 | 6 | 32.59833 | Ehret | http://dx.doi.org/10.1021/ja01317a031 | 617054 |  | 166 | 12
| 477 | 400 | 2.92608e-06 | -6.91017e-05 |  |  | 6.91017e-05 | 0.6527566 | 0.001631891 | Bi86Sb14 | Bi100-xSbx | 14 | Bi-Sb |  | melted, vacuum | polcrystalline | Kitagawa2004JPCS | http://dx.doi.org/10.1016/j.jpcs.2004.01.010 |  | 195.59 | 6 | 1 | 6 | 32.59833 | Ehret | http://dx.doi.org/10.1021/ja01317a031 | 617054 |  | 166 | 12
| 478 | 300 | 2.59558e-06 | -7.52246e-05 |  |  | 7.52246e-05 | 0.6540435 | 0.002180145 | Bi83Sb17 | Bi100-xSbx | 17 | Bi-Sb |  | melted, vacuum | polcrystalline | Kitagawa2004JPCS | http://dx.doi.org/10.1016/j.jpcs.2004.01.010 |  | 195.59 | 6 | 1 | 6 | 32.59833 | Ehret | http://dx.doi.org/10.1021/ja01317a031 | 617054 |  | 166 | 12
| 479 | 400 | 2.85183e-06 | -6.15956e-05 |  |  | 6.15956e-05 | 0.532152 | 0.00133038 | Bi83Sb17 | Bi100-xSbx | 17 | Bi-Sb |  | melted, vacuum | polcrystalline | Kitagawa2004JPCS | http://dx.doi.org/10.1016/j.jpcs.2004.01.010 |  | 195.59 | 6 | 1 | 6 | 32.59833 | Ehret | http://dx.doi.org/10.1021/ja01317a031 | 617054 |  | 166 | 12
| 480 | 700 | 0.0008931 | 8.02541e-06 |  |  | 8.02541e-06 | 5.048152e-05 | 7.211645e-08 | CaMn7O12 | Ca(Mn3-xCux)Mn4O12 | 0 | CaMnO3 |  | solid state reaction, air | polycrystalline | Kobayashi2004JAP | http://dx.doi.org/10.1063/1.1687532 |  | 598.91 | 3 | 20 | 60 | 9.981833 | Bochu | http://dx.doi.org/10.1016/0038-1098(80)90668-7 | 200971 |  | 194 | 24
| 481 | 1000 | 0.000405007 | -2.01644e-05 |  |  | 2.01644e-05 | 0.001003941 | 1.003941e-06 | CaMn7O12 | Ca(Mn3-xCux)Mn4O12 | 0 | CaMnO3 |  | solid state reaction, air | polycrystalline | Kobayashi2004JAP | http://dx.doi.org/10.1063/1.1687532 |  | 598.91 | 3 | 20 | 60 | 9.981833 | Bochu | http://dx.doi.org/10.1016/0038-1098(80)90668-7 | 200971 |  | 194 | 24
| 482 | 300 | 0.00513021 | 3.25598e-05 |  |  | 3.25598e-05 | 6.199399e-05 | 2.066466e-07 | CaMn6.5Cu0.5O12 | Ca(Mn3-xCux)Mn4O12 | 0.5 | CaMnO3 |  | solid state reaction, air | polycrystalline | Kobayashi2004JAP | http://dx.doi.org/10.1063/1.1687532 |  | 598.91 | 3 | 20 | 60 | 9.981833 | Bochu | http://dx.doi.org/10.1016/0038-1098(80)90668-7 | 200971 |  | 194 | 24
| 483 | 400 | 0.00172634 | 9.29006e-06 |  |  | 9.29006e-06 | 1.999727e-05 | 4.999317e-08 | CaMn6.5Cu0.5O12 | Ca(Mn3-xCux)Mn4O12 | 0.5 | CaMnO3 |  | solid state reaction, air | polycrystalline | Kobayashi2004JAP | http://dx.doi.org/10.1063/1.1687532 |  | 598.91 | 3 | 20 | 60 | 9.981833 | Bochu | http://dx.doi.org/10.1016/0038-1098(80)90668-7 | 200971 |  | 194 | 24
| 484 | 700 | 0.000500867 | -1.53459e-05 |  |  | 1.53459e-05 | 0.0003291246 | 4.70178e-07 | CaMn6.5Cu0.5O12 | Ca(Mn3-xCux)Mn4O12 | 0.5 | CaMnO3 |  | solid state reaction, air | polycrystalline | Kobayashi2004JAP | http://dx.doi.org/10.1063/1.1687532 |  | 598.91 | 3 | 20 | 60 | 9.981833 | Bochu | http://dx.doi.org/10.1016/0038-1098(80)90668-7 | 200971 |  | 194 | 24
| 485 | 1000 | 0.000281389 | -2.43591e-05 |  |  | 2.43591e-05 | 0.002108703 | 2.108703e-06 | CaMn6.5Cu0.5O12 | Ca(Mn3-xCux)Mn4O12 | 0.5 | CaMnO3 |  | solid state reaction, air | polycrystalline | Kobayashi2004JAP | http://dx.doi.org/10.1063/1.1687532 |  | 598.91 | 3 | 20 | 60 | 9.981833 | Bochu | http://dx.doi.org/10.1016/0038-1098(80)90668-7 | 200971 |  | 194 | 24
| 486 | 300 | 0.00247652 | -1.31349e-05 |  |  | 1.31349e-05 | 2.089936e-05 | 6.966453e-08 | CaMn6CuO12 | Ca(Mn3-xCux)Mn4O12 | 1 | CaMnO3 |  | solid state reaction, air | polycrystalline | Kobayashi2004JAP | http://dx.doi.org/10.1063/1.1687532 |  | 598.91 | 3 | 20 | 60 | 9.981833 | Bochu | http://dx.doi.org/10.1016/0038-1098(80)90668-7 | 200971 |  | 194 | 24
| 487 | 400 | 0.00101057 | -1.9922e-05 |  |  | 1.9922e-05 | 0.000157094 | 3.927349e-07 | CaMn6CuO12 | Ca(Mn3-xCux)Mn4O12 | 1 | CaMnO3 |  | solid state reaction, air | polycrystalline | Kobayashi2004JAP | http://dx.doi.org/10.1063/1.1687532 |  | 598.91 | 3 | 20 | 60 | 9.981833 | Bochu | http://dx.doi.org/10.1016/0038-1098(80)90668-7 | 200971 |  | 194 | 24
| 488 | 700 | 0.000326349 | -2.73305e-05 |  |  | 2.73305e-05 | 0.001602179 | 2.288826e-06 | CaMn6CuO12 | Ca(Mn3-xCux)Mn4O12 | 1 | CaMnO3 |  | solid state reaction, air | polycrystalline | Kobayashi2004JAP | http://dx.doi.org/10.1063/1.1687532 |  | 598.91 | 3 | 20 | 60 | 9.981833 | Bochu | http://dx.doi.org/10.1016/0038-1098(80)90668-7 | 200971 |  | 194 | 24
| 489 | 1000 | 0.000204067 | -3.02012e-05 |  |  | 3.02012e-05 | 0.004469672 | 4.469672e-06 | CaMn6CuO12 | Ca(Mn3-xCux)Mn4O12 | 1 | CaMnO3 |  | solid state reaction, air | polycrystalline | Kobayashi2004JAP | http://dx.doi.org/10.1063/1.1687532 |  | 598.91 | 3 | 20 | 60 | 9.981833 | Bochu | http://dx.doi.org/10.1016/0038-1098(80)90668-7 | 200971 |  | 194 | 24
# outlier in rho | 490 | 300 | 17.2091 | -5.56808e-05 |  |  | 5.56808e-05 | 5.40473e-08 | 1.801577e-10 | LiMn2O4 | LiMn2O4 |  | LiMn2O4 |  | solid state reaction, air | polycrystalline | Kobayashi2004JAP | http://dx.doi.org/10.1063/1.1687532 |  | 555.64 | 8 | 7 | 56 | 9.922143 | Berg | http://dx.doi.org/10.1016/S0167-2738(99)00235-0 | 89459 |  | 227 | 192
| 491 | 400 | 0.740928 | -4.59919e-05 |  |  | 4.59919e-05 | 1.141949e-06 | 2.854872e-09 | LiMn2O4 | LiMn2O4 |  | LiMn2O4 |  | solid state reaction, air | polycrystalline | Kobayashi2004JAP | http://dx.doi.org/10.1063/1.1687532 |  | 555.64 | 8 | 7 | 56 | 9.922143 | Berg | http://dx.doi.org/10.1016/S0167-2738(99)00235-0 | 89459 |  | 227 | 192
| 492 | 700 | 0.0116732 | -3.01768e-05 |  |  | 3.01768e-05 | 5.460778e-05 | 7.801111e-08 | LiMn2O4 | LiMn2O4 |  | LiMn2O4 |  | solid state reaction, air | polycrystalline | Kobayashi2004JAP | http://dx.doi.org/10.1063/1.1687532 |  | 555.64 | 8 | 7 | 56 | 9.922143 | Berg | http://dx.doi.org/10.1016/S0167-2738(99)00235-0 | 89459 |  | 227 | 192
| 493 | 1000 | 0.00261071 | -1.94145e-05 |  |  | 1.94145e-05 | 0.0001443756 | 1.443756e-07 | LiMn2O4 | LiMn2O4 |  | LiMn2O4 |  | solid state reaction, air | polycrystalline | Kobayashi2004JAP | http://dx.doi.org/10.1063/1.1687532 |  | 555.64 | 8 | 7 | 56 | 9.922143 | Berg | http://dx.doi.org/10.1016/S0167-2738(99)00235-0 | 89459 |  | 227 | 192
| 494 | 300 | 0.000552875 | -2.22738e-05 |  |  | 2.22738e-05 | 0.0002692049 | 8.973496e-07 | Pr0.5Ca0.5MnO3 | PrxCa1-xMnO3 | 0.5 | CaMnO3 |  | solid state reaction, air | polycrystalline | Kobayashi2004JAP | http://dx.doi.org/10.1063/1.1687532 |  | 221.92 | 4 | 5 | 20 | 11.096 | Woodward | http://dx.doi.org/10.1021/cm980397u | 85650 |  | 62 | 8
| 495 | 400 | 0.000298067 | -2.27685e-05 |  |  | 2.27685e-05 | 0.0006956887 | 1.739222e-06 | Pr0.5Ca0.5MnO3 | PrxCa1-xMnO3 | 0.5 | CaMnO3 |  | solid state reaction, air | polycrystalline | Kobayashi2004JAP | http://dx.doi.org/10.1063/1.1687532 |  | 221.92 | 4 | 5 | 20 | 11.096 | Woodward | http://dx.doi.org/10.1021/cm980397u | 85650 |  | 62 | 8
| 496 | 700 | 0.000160953 | -2.34352e-05 |  |  | 2.34352e-05 | 0.002388561 | 3.41223e-06 | Pr0.5Ca0.5MnO3 | PrxCa1-xMnO3 | 0.5 | CaMnO3 |  | solid state reaction, air | polycrystalline | Kobayashi2004JAP | http://dx.doi.org/10.1063/1.1687532 |  | 221.92 | 4 | 5 | 20 | 11.096 | Woodward | http://dx.doi.org/10.1021/cm980397u | 85650 |  | 62 | 8
| 497 | 1000 | 0.000127386 | -2.37587e-05 |  |  | 2.37587e-05 | 0.004431223 | 4.431223e-06 | Pr0.5Ca0.5MnO3 | PrxCa1-xMnO3 | 0.5 | CaMnO3 |  | solid state reaction, air | polycrystalline | Kobayashi2004JAP | http://dx.doi.org/10.1063/1.1687532 |  | 221.92 | 4 | 5 | 20 | 11.096 | Woodward | http://dx.doi.org/10.1021/cm980397u | 85650 |  | 62 | 8
| 498 | 300 | 7.11e-06 | 4.08735e-06 | 3.81187 | 0.0001849257 | 4.08735e-06 | 0.0007049127 | 2.349709e-06 | Mo3Te4 | Mo6Te8-xSx | 0 | Mo3Te4 |  | solid state reaction, vacuum | polycrystalline | Kurosaki2003JACa | http://dx.doi.org/10.1016/S0925-8388(02)01002-2 |  | 1039.77 | 6 | 7 | 42 | 24.75643 | Bars | http://dx.doi.org/10.1016/S0925-8388(02)01002-2 | 644477 | 0.2700868 | 148 | 6
| 499 | 400 | 7.2e-06 | 7.50989e-06 | 3.91172 | 0.0008009896 | 7.50989e-06 | 0.003133247 | 7.833118e-06 | Mo3Te4 | Mo6Te8-xSx | 0 | Mo3Te4 |  | solid state reaction, vacuum | polycrystalline | Kurosaki2003JACa | http://dx.doi.org/10.1016/S0925-8388(02)01002-2 |  | 1039.77 | 6 | 7 | 42 | 24.75643 | Bars | http://dx.doi.org/10.1016/S0925-8388(02)01002-2 | 644477 | 0.346537 | 148 | 6
| 500 | 700 | 7.15e-06 | 1.65599e-05 | 4.45197 | 0.006030526 | 1.65599e-05 | 0.02684772 | 3.835389e-05 | Mo3Te4 | Mo6Te8-xSx | 0 | Mo3Te4 |  | solid state reaction, vacuum | polycrystalline | Kurosaki2003JACa | http://dx.doi.org/10.1016/S0925-8388(02)01002-2 |  | 1039.77 | 6 | 7 | 42 | 24.75643 | Bars | http://dx.doi.org/10.1016/S0925-8388(02)01002-2 | 644477 | 0.536574 | 148 | 6
| 501 | 1000 | 7.23e-06 | 2.39118e-05 | 5.29114 | 0.01494641 | 2.39118e-05 | 0.07908357 | 7.908357e-05 | Mo3Te4 | Mo6Te8-xSx | 0 | Mo3Te4 |  | solid state reaction, vacuum | polycrystalline | Kurosaki2003JACa | http://dx.doi.org/10.1016/S0925-8388(02)01002-2 |  | 1039.77 | 6 | 7 | 42 | 24.75643 | Bars | http://dx.doi.org/10.1016/S0925-8388(02)01002-2 | 644477 | 0.6378261 | 148 | 6
| 502 | 300 | 7.67e-06 | 3.34933e-06 | 2.77301 | 0.0001582305 | 3.34933e-06 | 0.0004387749 | 1.462583e-06 | Mo6Te7S | Mo6Te8-xSx | 1 | Mo3Te4 |  | solid state reaction, vacuum | polycrystalline | Kurosaki2003JACa | http://dx.doi.org/10.1016/S0925-8388(02)01002-2 |  | 1039.77 | 6 | 7 | 42 | 24.75643 | Bars | http://dx.doi.org/10.1016/S0925-8388(02)01002-2 | 644477 | 0.3441631 | 148 | 6
| 503 | 400 | 7.83e-06 | 5.48011e-06 | 3.09729 | 0.0004953303 | 5.48011e-06 | 0.001534182 | 3.835454e-06 | Mo6Te7S | Mo6Te8-xSx | 1 | Mo3Te4 |  | solid state reaction, vacuum | polycrystalline | Kurosaki2003JACa | http://dx.doi.org/10.1016/S0925-8388(02)01002-2 |  | 1039.77 | 6 | 7 | 42 | 24.75643 | Bars | http://dx.doi.org/10.1016/S0925-8388(02)01002-2 | 644477 | 0.4024447 | 148 | 6
| 504 | 700 | 8.17e-06 | 1.39768e-05 | 3.97842 | 0.004207081 | 1.39768e-05 | 0.01673753 | 2.391076e-05 | Mo6Te7S | Mo6Te8-xSx | 1 | Mo3Te4 |  | solid state reaction, vacuum | polycrystalline | Kurosaki2003JACa | http://dx.doi.org/10.1016/S0925-8388(02)01002-2 |  | 1039.77 | 6 | 7 | 42 | 24.75643 | Bars | http://dx.doi.org/10.1016/S0925-8388(02)01002-2 | 644477 | 0.5254788 | 148 | 6
| 505 | 1000 | 8.33e-06 | 2.11078e-05 | 4.60973 | 0.01160287 | 2.11078e-05 | 0.0534861 | 5.34861e-05 | Mo6Te7S | Mo6Te8-xSx | 1 | Mo3Te4 |  | solid state reaction, vacuum | polycrystalline | Kurosaki2003JACa | http://dx.doi.org/10.1016/S0925-8388(02)01002-2 |  | 1039.77 | 6 | 7 | 42 | 24.75643 | Bars | http://dx.doi.org/10.1016/S0925-8388(02)01002-2 | 644477 | 0.6354324 | 148 | 6
| 506 | 300 | 8.57e-06 | 6.30124e-06 | 2.12496 | 0.0006540963 | 6.30124e-06 | 0.001389929 | 4.633095e-06 | Mo6Te6S2 | Mo6Te8-xSx | 2 | Mo3Te4 |  | solid state reaction, vacuum | polycrystalline | Kurosaki2003JACa | http://dx.doi.org/10.1016/S0925-8388(02)01002-2 |  | 1039.77 | 6 | 7 | 42 | 24.75643 | Bars | http://dx.doi.org/10.1016/S0925-8388(02)01002-2 | 644477 | 0.4019569 | 148 | 6
| 507 | 400 | 8.87e-06 | 8.06322e-06 | 2.37444 | 0.001234787 | 8.06322e-06 | 0.002931929 | 7.329822e-06 | Mo6Te6S2 | Mo6Te8-xSx | 2 | Mo3Te4 |  | solid state reaction, vacuum | polycrystalline | Kurosaki2003JACa | http://dx.doi.org/10.1016/S0925-8388(02)01002-2 |  | 1039.77 | 6 | 7 | 42 | 24.75643 | Bars | http://dx.doi.org/10.1016/S0925-8388(02)01002-2 | 644477 | 0.4634096 | 148 | 6
| 508 | 700 | 9.46e-06 | 1.16892e-05 | 2.93114 | 0.003449371 | 1.16892e-05 | 0.01011059 | 1.44437e-05 | Mo6Te6S2 | Mo6Te8-xSx | 2 | Mo3Te4 |  | solid state reaction, vacuum | polycrystalline | Kurosaki2003JACa | http://dx.doi.org/10.1016/S0925-8388(02)01002-2 |  | 1039.77 | 6 | 7 | 42 | 24.75643 | Bars | http://dx.doi.org/10.1016/S0925-8388(02)01002-2 | 644477 | 0.6159709 | 148 | 6
| 509 | 1000 | 1e-05 | 1.46136e-05 | 3.45435 | 0.006182272 | 1.46136e-05 | 0.02135573 | 2.135573e-05 | Mo6Te6S2 | Mo6Te8-xSx | 2 | Mo3Te4 |  | solid state reaction, vacuum | polycrystalline | Kurosaki2003JACa | http://dx.doi.org/10.1016/S0925-8388(02)01002-2 |  | 1039.77 | 6 | 7 | 42 | 24.75643 | Bars | http://dx.doi.org/10.1016/S0925-8388(02)01002-2 | 644477 | 0.7063558 | 148 | 6
| 510 | 300 | 2.48814e-05 | 0.000138814 |  |  | 0.000138814 | 0.2323341 | 0.000774447 | CuRh0.9Mg0.1O2 | CuRh1-xMgxO2 | 0.1 | CuCrO2 |  | solid state reaction, air | polycrystalline | Kuriyama2006ICT | http://dx.doi.org/10.1109/ICT.2006.331289 |  | 140.56 | 3 | 4 | 12 | 11.71333 | Bertaut | http://dx.doi.org/10.1016/0022-3697(61)90220-7 | 29214 |  | 166 | 12
| 511 | 400 | 2.70088e-05 | 0.000153007 | 9.76717 | 0.03549838 | 0.000153007 | 0.3467187 | 0.0008667968 | CuRh0.9Mg0.1O2 | CuRh1-xMgxO2 | 0.1 | CuCrO2 |  | solid state reaction, air | polycrystalline | Kuriyama2006ICT | http://dx.doi.org/10.1109/ICT.2006.331289 |  | 140.56 | 3 | 4 | 12 | 11.71333 | Bertaut | http://dx.doi.org/10.1016/0022-3697(61)90220-7 | 29214 | 0.03699779 | 166 | 12
| 512 | 700 | 3.92099e-05 | 0.000203027 | 10.0099 | 0.07351571 | 0.000203027 | 0.7358849 | 0.001051264 | CuRh0.9Mg0.1O2 | CuRh1-xMgxO2 | 0.1 | CuCrO2 |  | solid state reaction, air | polycrystalline | Kuriyama2006ICT | http://dx.doi.org/10.1109/ICT.2006.331289 |  | 140.56 | 3 | 4 | 12 | 11.71333 | Bertaut | http://dx.doi.org/10.1016/0022-3697(61)90220-7 | 29214 | 0.04351735 | 166 | 12
| 513 | 1000 | 5.52975e-05 | 0.000265993 | 8.39186 | 0.1524673 | 0.000265993 | 1.279484 | 0.001279484 | CuRh0.9Mg0.1O2 | CuRh1-xMgxO2 | 0.1 | CuCrO2 |  | solid state reaction, air | polycrystalline | Kuriyama2006ICT | http://dx.doi.org/10.1109/ICT.2006.331289 |  | 140.56 | 3 | 4 | 12 | 11.71333 | Bertaut | http://dx.doi.org/10.1016/0022-3697(61)90220-7 | 29214 | 0.05258067 | 166 | 12
| 514 | 300 | 4.761905e-05 | -5.36e-05 | 4.37 | 0.004141796 | 5.36e-05 | 0.018099648 | 6.033216e-05 | Sr2Ti0.8Nb0.2O4 | SrO(SrTi1-xNbxO3) | n=1, x0.2 | SrTiO3 |  | solid state reaction, Ar | polycrystalline | Wang2009JAP | http://dx.doi.org/10.1063/1.3117943 |  | 187 | 2 | 7 | 14 | 13.35714 | Page | http://dx.doi.org/10.1063/1.3117943 | 162886 | 0.0351762 | 221 | 48
| 515 | 400 | 5.668934e-05 | -6.76e-05 | 3.59 | 0.008981679 | 6.76e-05 | 0.03224422656 | 8.06105664e-05 | Sr2Ti0.8Nb0.2O4 | SrO(SrTi1-xNbxO3) | n=1, x0.2 | SrTiO3 |  | solid state reaction, Ar | polycrystalline | Wang2009JAP | http://dx.doi.org/10.1063/1.3117943 |  | 187 | 2 | 7 | 14 | 13.35714 | Page | http://dx.doi.org/10.1063/1.3117943 | 162886 | 0.04795721 | 221 | 48
| 516 | 700 | 8.654262e-05 | -0.0001103 | 2.48 | 0.0396796 | 0.0001103 | 0.09840542 | 0.0001405792 | Sr2Ti0.8Nb0.2O4 | SrO(SrTi1-xNbxO3) | n=1, x0.2 | SrTiO3 |  | solid state reaction, Ar | polycrystalline | Wang2009JAP | http://dx.doi.org/10.1063/1.3117943 |  | 187 | 2 | 7 | 14 | 13.35714 | Page | http://dx.doi.org/10.1063/1.3117943 | 162886 | 0.0795804 | 221 | 48
| 517 | 1000 | 0.0001333333 | -0.000167 | 1.92 | 0.1089414 | 0.000167 | 0.2091675 | 0.0002091675 | Sr2Ti0.8Nb0.2O4 | SrO(SrTi1-xNbxO3) | n=1, x0.2 | SrTiO3 |  | solid state reaction, Ar | polycrystalline | Wang2009JAP | http://dx.doi.org/10.1063/1.3117943 |  | 187 | 2 | 7 | 14 | 13.35714 | Page | http://dx.doi.org/10.1063/1.3117943 | 162886 | 0.0953125 | 221 | 48
| 518 | 300 | 1.858736e-05 | -4.24e-05 | 4.96 | 0.005849969 | 4.24e-05 | 0.0290158464 | 9.6719488e-05 | Sr3Ti1.6Nb0.4O7 | SrO(SrTi1-xNbxO3)2 | n=2, x0.2 | SrTiO3 |  | solid state reaction, Ar | polycrystalline | Wang2009JAP | http://dx.doi.org/10.1063/1.3117943 |  | 305 | 2 | 12 | 24 | 12.70833 | Page | http://dx.doi.org/10.1063/1.3117943 | 162886 | 0.07939839 | 221 | 48
| 519 | 400 | 2.173913e-05 | -5.716e-05 | 3.89 | 0.01545442 | 5.716e-05 | 0.06011768704 | 0.0001502942176 | Sr3Ti1.6Nb0.4O7 | SrO(SrTi1-xNbxO3)2 | n=2, x0.2 | SrTiO3 |  | solid state reaction, Ar | polycrystalline | Wang2009JAP | http://dx.doi.org/10.1063/1.3117943 |  | 305 | 2 | 12 | 24 | 12.70833 | Page | http://dx.doi.org/10.1063/1.3117943 | 162886 | 0.1154139 | 221 | 48
| 520 | 700 | 4.291845e-05 | -9.83e-05 | 2.72 | 0.05794181 | 9.83e-05 | 0.1576017359 | 0.000225145337 | Sr3Ti1.6Nb0.4O7 | SrO(SrTi1-xNbxO3)2 | n=2, x0.2 | SrTiO3 |  | solid state reaction, Ar | polycrystalline | Wang2009JAP | http://dx.doi.org/10.1063/1.3117943 |  | 305 | 2 | 12 | 24 | 12.70833 | Page | http://dx.doi.org/10.1063/1.3117943 | 162886 | 0.1463103 | 221 | 48
| 521 | 1000 | 7.8125e-05 | -0.000158 | 2.14 | 0.1493174 | 0.000158 | 0.3195392 | 0.0003195392 | Sr3Ti1.6Nb0.4O7 | SrO(SrTi1-xNbxO3)2 | n=2, x0.2 | SrTiO3 |  | solid state reaction, Ar | polycrystalline | Wang2009JAP | http://dx.doi.org/10.1063/1.3117943 |  | 305 | 2 | 12 | 24 | 12.70833 | Page | http://dx.doi.org/10.1063/1.3117943 | 162886 | 0.1459439 | 221 | 48
| 522 | 300 | 1.451379e-05 | -5.214e-05 | 10.42 | 0.005392806 | 5.214e-05 | 0.05619304 | 0.0001873101 | SrTi0.8Nb0.2O3 | SrO(SrTi1-xNbxO3)2 | n infinity | SrTiO3 |  | solid state reaction, Ar | polycrystalline | Wang2009JAP | http://dx.doi.org/10.1063/1.3117943 |  | 240.63 | 4 | 5 | 20 | 12.0315 | Page | http://dx.doi.org/10.1103/PhysRevLett.101.205502 | 162889 | 0.04840192 | 140 | 32
| 523 | 400 | 1.420455e-05 | -6.24e-05 | 8.62 | 0.01272022 | 6.24e-05 | 0.1096482816 | 0.000274120704 | SrTi0.8Nb0.2O3 | SrO(SrTi1-xNbxO3)2 | n infinity | SrTiO3 |  | solid state reaction, Ar | polycrystalline | Wang2009JAP | http://dx.doi.org/10.1063/1.3117943 |  | 240.63 | 4 | 5 | 20 | 12.0315 | Page | http://dx.doi.org/10.1103/PhysRevLett.101.205502 | 162889 | 0.07971044 | 140 | 32
| 524 | 700 | 1.709402e-05 | -0.00011 | 4.92 | 0.1007104 | 0.00011 | 0.495495 | 0.00070785 | SrTi0.8Nb0.2O3 | SrO(SrTi1-xNbxO3)2 | n infinity | SrTiO3 |  | solid state reaction, Ar | polycrystalline | Wang2009JAP | http://dx.doi.org/10.1063/1.3117943 |  | 240.63 | 4 | 5 | 20 | 12.0315 | Page | http://dx.doi.org/10.1103/PhysRevLett.101.205502 | 162889 | 0.2030854 | 140 | 32
| 525 | 1000 | 2.564103e-05 | -0.0001649 | 3.14 | 0.3377352 | 0.0001649 | 1.06048839 | 0.00106048839 | SrTi0.8Nb0.2O3 | SrO(SrTi1-xNbxO3)2 | n infinity | SrTiO3 |  | solid state reaction, Ar | polycrystalline | Wang2009JAP | http://dx.doi.org/10.1063/1.3117943 |  | 240.63 | 4 | 5 | 20 | 12.0315 | Page | http://dx.doi.org/10.1103/PhysRevLett.101.205502 | 162889 | 0.3030573 | 140 | 32
| 526 | 300 | 7.013213e-05 | -0.000167 |  |  | 0.000167 | 0.1192991 | 0.0003976636732 | Sr0.95La0.05TiO3 | Sr1-xLaxTiO3 | 0.05 | SrTiO3 |  | solid state reaction, Ar | polycrystalline | Muta2003JAC | http://dx.doi.org/10.1016/S0925-8388(02)00972-6 |  | 59.83 | 1 | 5 | 5 | 11.966 | Howard | http://dx.doi.org/10.1063/1.342963 | 65091 |  | 221 | 48
| 527 | 400 | 4.427365e-05 | -0.000188 |  |  | 0.000188 | 0.3193231 | 0.0007983078592 | Sr0.95La0.05TiO3 | Sr1-xLaxTiO3 | 0.05 | SrTiO3 |  | solid state reaction, Ar | polycrystalline | Muta2003JAC | http://dx.doi.org/10.1016/S0925-8388(02)00972-6 |  | 59.83 | 1 | 5 | 5 | 11.966 | Howard | http://dx.doi.org/10.1063/1.342963 | 65091 |  | 221 | 48
| 528 | 700 | 9.176669e-05 | -0.000251 |  |  | 0.000251 | 0.4805741 | 0.0006865344972 | Sr0.95La0.05TiO3 | Sr1-xLaxTiO3 | 0.05 | SrTiO3 |  | solid state reaction, Ar | polycrystalline | Muta2003JAC | http://dx.doi.org/10.1016/S0925-8388(02)00972-6 |  | 59.83 | 1 | 5 | 5 | 11.966 | Howard | http://dx.doi.org/10.1063/1.342963 | 65091 |  | 221 | 48
| 529 | 1000 | 0.0001832586 | -0.000285 |  |  | 0.000285 | 0.4432261 | 0.0004432261 | Sr0.95La0.05TiO3 | Sr1-xLaxTiO3 | 0.05 | SrTiO3 |  | solid state reaction, Ar | polycrystalline | Muta2003JAC | http://dx.doi.org/10.1016/S0925-8388(02)00972-6 |  | 59.83 | 1 | 5 | 5 | 11.966 | Howard | http://dx.doi.org/10.1063/1.342963 | 65091 |  | 221 | 48
| 530 | 300 | 2.614215e-05 | -9.76e-05 | 5.88 | 0.01859098 | 9.76e-05 | 0.109315 | 0.0003643832 | Sr0.9La0.1TiO3 | Sr1-xLaxTiO3 | 0.1 | SrTiO3 |  | solid state reaction, Ar | polycrystalline | Muta2003JAC | http://dx.doi.org/10.1016/S0925-8388(02)00972-6 |  | 59.83 | 1 | 5 | 5 | 11.966 | Howard | http://dx.doi.org/10.1063/1.342963 | 65091 | 0.04762033 | 221 | 48
| 531 | 400 | 1.650323e-05 | -0.000115 | 5.28 | 0.06070896 | 0.000115 | 0.320543318 | 0.000801358295 | Sr0.9La0.1TiO3 | Sr1-xLaxTiO3 | 0.1 | SrTiO3 |  | solid state reaction, Ar | polycrystalline | Muta2003JAC | http://dx.doi.org/10.1016/S0925-8388(02)00972-6 |  | 59.83 | 1 | 5 | 5 | 11.966 | Howard | http://dx.doi.org/10.1063/1.342963 | 65091 | 0.1120075 | 221 | 48
| 532 | 700 | 3.658929e-05 | -0.000179 | 3.83 | 0.1600484 | 0.000179 | 0.6129853 | 0.0008756933464 | Sr0.9La0.1TiO3 | Sr1-xLaxTiO3 | 0.1 | SrTiO3 |  | solid state reaction, Ar | polycrystalline | Muta2003JAC | http://dx.doi.org/10.1016/S0925-8388(02)00972-6 |  | 59.83 | 1 | 5 | 5 | 11.966 | Howard | http://dx.doi.org/10.1063/1.342963 | 65091 | 0.1218807 | 221 | 48
| 533 | 1000 | 7.932542e-05 | -0.000221 | 3.15 | 0.195461682 | 0.000221 | 0.6157042983 | 0.0006157042983 | Sr0.9La0.1TiO3 | Sr1-xLaxTiO3 | 0.1 | SrTiO3 |  | solid state reaction, Ar | polycrystalline | Muta2003JAC | http://dx.doi.org/10.1016/S0925-8388(02)00972-6 |  | 59.83 | 1 | 5 | 5 | 11.966 | Howard | http://dx.doi.org/10.1063/1.342963 | 65091 | 0.0976488 | 221 | 48
| 534 | 300 | 6.129705e-06 | -5.37e-05 |  |  | 5.37e-05 | 0.1411336 | 0.0004704451866 | Sr0.8La0.2TiO3 | Sr1-xLaxTiO3 | 0.2 | SrTiO3 |  | solid state reaction, Ar | polycrystalline | Muta2003JAC | http://dx.doi.org/10.1016/S0925-8388(02)00972-6 |  | 60 | 1 | 5 | 5 | 12 | Howard | http://dx.doi.org/10.1063/1.342963 | 65094 |  | 221 | 48
| 535 | 400 | 5.336777e-06 | -6.47e-05 |  |  | 6.47e-05 | 0.3137541 | 0.0007843854 | Sr0.8La0.2TiO3 | Sr1-xLaxTiO3 | 0.2 | SrTiO3 |  | solid state reaction, Ar | polycrystalline | Muta2003JAC | http://dx.doi.org/10.1016/S0925-8388(02)00972-6 |  | 60 | 1 | 5 | 5 | 12 | Howard | http://dx.doi.org/10.1063/1.342963 | 65094 |  | 221 | 48
| 536 | 700 | 1.19206e-05 | -0.000113 |  |  | 0.000113 | 0.7498197 | 0.001071171 | Sr0.8La0.2TiO3 | Sr1-xLaxTiO3 | 0.2 | SrTiO3 |  | solid state reaction, Ar | polycrystalline | Muta2003JAC | http://dx.doi.org/10.1016/S0925-8388(02)00972-6 |  | 60 | 1 | 5 | 5 | 12 | Howard | http://dx.doi.org/10.1063/1.342963 | 65094 |  | 221 | 48
| 537 | 1000 | 2.380618e-05 | -0.000158 |  |  | 0.000158 | 1.048635 | 0.001048635 | Sr0.8La0.2TiO3 | Sr1-xLaxTiO3 | 0.2 | SrTiO3 |  | solid state reaction, Ar | polycrystalline | Muta2003JAC | http://dx.doi.org/10.1016/S0925-8388(02)00972-6 |  | 60 | 1 | 5 | 5 | 12 | Howard | http://dx.doi.org/10.1063/1.342963 | 65094 |  | 221 | 48
| 538 | 300 | 0.0003141789 | -0.000271305 | 6.0761 | 0.01156738 | 0.000271305 | 0.07028455 | 0.0002342818 | TiNiSn | Ti1-xNbxNiSn | 0 | TiNiSn |  | arc-melted, vacuum | polycrystalline | Muta2009JAC | http://dx.doi.org/10.1016/j.jallcom.2008.02.041 |  | 208.21 | 4 | 3 | 12 | 17.35083 | Stadnyk | http://dx.doi.org/10.1016/j.jssc.2010.09.042 | 174568 | 0.003834504 | 216 | 96
| 539 | 400 | 8.392923e-05 | -0.000295891 | 5.1951 | 0.08031864 | 0.000295891 | 0.4172634 | 0.001043158 | TiNiSn | Ti1-xNbxNiSn | 0 | TiNiSn |  | arc-melted, vacuum | polycrystalline | Muta2009JAC | http://dx.doi.org/10.1016/j.jallcom.2008.02.041 |  | 208.21 | 4 | 3 | 12 | 17.35083 | Stadnyk | http://dx.doi.org/10.1016/j.jssc.2010.09.042 | 174568 | 0.02238426 | 216 | 96
| 540 | 700 | 2.761043e-05 | -0.000255058 | 4.5516 | 0.3623587 | 0.000255058 | 1.649312 | 0.00235616 | TiNiSn | Ti1-xNbxNiSn | 0 | TiNiSn |  | arc-melted, vacuum | polycrystalline | Muta2009JAC | http://dx.doi.org/10.1016/j.jallcom.2008.02.041 |  | 208.21 | 4 | 3 | 12 | 17.35083 | Stadnyk | http://dx.doi.org/10.1016/j.jssc.2010.09.042 | 174568 | 0.1359098 | 216 | 96
| 541 | 1000 | 1.62668e-05 | -0.000159717 | 6.4417 | 0.2434443 | 0.000159717 | 1.568195 | 0.001568195 | TiNiSn | Ti1-xNbxNiSn | 0 | TiNiSn |  | arc-melted, vacuum | polycrystalline | Muta2009JAC | http://dx.doi.org/10.1016/j.jallcom.2008.02.041 |  | 208.21 | 4 | 3 | 12 | 17.35083 | Stadnyk | http://dx.doi.org/10.1016/j.jssc.2010.09.042 | 174568 | 0.2328559 | 216 | 96
| 542 | 300 | 1.155085e-05 | -0.000177319 | 6.8928 | 0.1184737 | 0.000177319 | 0.8166158 | 0.002722053 | Ti0.99Nb0.01NiSn | Ti1-xNbxNiSn | 0.01 | TiNiSn |  | arc-melted, vacuum | polycrystalline | Muta2009JAC | http://dx.doi.org/10.1016/j.jallcom.2008.02.041 |  | 208.21 | 4 | 3 | 12 | 17.35083 | Stadnyk | http://dx.doi.org/10.1016/j.jssc.2010.09.042 | 174568 | 0.09193934 | 216 | 96
| 543 | 400 | 1.240099e-05 | -0.000192458 | 5.8617 | 0.2038224 | 0.000192458 | 1.194746 | 0.002986864 | Ti0.99Nb0.01NiSn | Ti1-xNbxNiSn | 0.01 | TiNiSn |  | arc-melted, vacuum | polycrystalline | Muta2009JAC | http://dx.doi.org/10.1016/j.jallcom.2008.02.041 |  | 208.21 | 4 | 3 | 12 | 17.35083 | Stadnyk | http://dx.doi.org/10.1016/j.jssc.2010.09.042 | 174568 | 0.1342671 | 216 | 96
| 544 | 700 | 1.275479e-05 | -0.000211295 | 4.8184 | 0.5085108 | 0.000211295 | 2.450209 | 0.003500298 | Ti0.99Nb0.01NiSn | Ti1-xNbxNiSn | 0.01 | TiNiSn |  | arc-melted, vacuum | polycrystalline | Muta2009JAC | http://dx.doi.org/10.1016/j.jallcom.2008.02.041 |  | 208.21 | 4 | 3 | 12 | 17.35083 | Stadnyk | http://dx.doi.org/10.1016/j.jssc.2010.09.042 | 174568 | 0.2779148 | 216 | 96
| 545 | 1000 | 1.142318e-05 | -0.000172594 | 6.2917 | 0.4144731 | 0.000172594 | 2.607741 | 0.002607741 | Ti0.99Nb0.01NiSn | Ti1-xNbxNiSn | 0.01 | TiNiSn |  | arc-melted, vacuum | polycrystalline | Muta2009JAC | http://dx.doi.org/10.1016/j.jallcom.2008.02.041 |  | 208.21 | 4 | 3 | 12 | 17.35083 | Stadnyk | http://dx.doi.org/10.1016/j.jssc.2010.09.042 | 174568 | 0.3394961 | 216 | 96
| 546 | 300 | 6.539196e-06 | -0.000139982 | 7.4261 | 0.1210544 | 0.000139982 | 0.8989619 | 0.00299654 | Ti0.98Nb0.02NiSn | Ti1-xNbxNiSn | 0.02 | TiNiSn |  | arc-melted, vacuum | polycrystalline | Muta2009JAC | http://dx.doi.org/10.1016/j.jallcom.2008.02.041 |  | 208.21 | 4 | 3 | 12 | 17.35083 | Stadnyk | http://dx.doi.org/10.1016/j.jssc.2010.09.042 | 174568 | 0.1507391 | 216 | 96
| 547 | 400 | 7.272146e-06 | -0.000158575 | 6.3283 | 0.2185646 | 0.000158575 | 1.383142 | 0.003457856 | Ti0.98Nb0.02NiSn | Ti1-xNbxNiSn | 0.02 | TiNiSn |  | arc-melted, vacuum | polycrystalline | Muta2009JAC | http://dx.doi.org/10.1016/j.jallcom.2008.02.041 |  | 208.21 | 4 | 3 | 12 | 17.35083 | Stadnyk | http://dx.doi.org/10.1016/j.jssc.2010.09.042 | 174568 | 0.2120802 | 216 | 96
| 548 | 700 | 9.078364e-06 | -0.000188543 | 5.085 | 0.5390391 | 0.000188543 | 2.741014 | 0.003915734 | Ti0.98Nb0.02NiSn | Ti1-xNbxNiSn | 0.02 | TiNiSn |  | arc-melted, vacuum | polycrystalline | Muta2009JAC | http://dx.doi.org/10.1016/j.jallcom.2008.02.041 |  | 208.21 | 4 | 3 | 12 | 17.35083 | Stadnyk | http://dx.doi.org/10.1016/j.jssc.2010.09.042 | 174568 | 0.3699894 | 216 | 96
| 549 | 1000 | 9.603657e-06 | -0.000174312 | 5.975 | 0.5295171 | 0.000174312 | 3.163865 | 0.003163865 | Ti0.98Nb0.02NiSn | Ti1-xNbxNiSn | 0.02 | TiNiSn |  | arc-melted, vacuum | polycrystalline | Muta2009JAC | http://dx.doi.org/10.1016/j.jallcom.2008.02.041 |  | 208.21 | 4 | 3 | 12 | 17.35083 | Stadnyk | http://dx.doi.org/10.1016/j.jssc.2010.09.042 | 174568 | 0.4252216 | 216 | 96
| 550 | 300 | 3.506643e-06 | -9.62097e-05 | 6.9595 | 0.1137861 | 9.62097e-05 | 0.7918946 | 0.002639649 | Ti0.95Nb0.05NiSn | Ti1-xNbxNiSn | 0.05 | TiNiSn |  | arc-melted, vacuum | polycrystalline | Muta2009JAC | http://dx.doi.org/10.1016/j.jallcom.2008.02.041 |  | 208.21 | 4 | 3 | 12 | 17.35083 | Stadnyk | http://dx.doi.org/10.1016/j.jssc.2010.09.042 | 174568 | 0.2999449 | 216 | 96
| 551 | 400 | 3.957747e-06 | -0.00011094 | 6.3783 | 0.1950219 | 0.00011094 | 1.243908 | 0.00310977 | Ti0.95Nb0.05NiSn | Ti1-xNbxNiSn | 0.05 | TiNiSn |  | arc-melted, vacuum | polycrystalline | Muta2009JAC | http://dx.doi.org/10.1016/j.jallcom.2008.02.041 |  | 208.21 | 4 | 3 | 12 | 17.35083 | Stadnyk | http://dx.doi.org/10.1016/j.jssc.2010.09.042 | 174568 | 0.3866311 | 216 | 96
| 552 | 700 | 5.665754e-06 | -0.000146063 | 5.2517 | 0.5019042 | 0.000146063 | 2.63585 | 0.0037655 | Ti0.95Nb0.05NiSn | Ti1-xNbxNiSn | 0.05 | TiNiSn |  | arc-melted, vacuum | polycrystalline | Muta2009JAC | http://dx.doi.org/10.1016/j.jallcom.2008.02.041 |  | 208.21 | 4 | 3 | 12 | 17.35083 | Stadnyk | http://dx.doi.org/10.1016/j.jssc.2010.09.042 | 174568 | 0.5740242 | 216 | 96
| 553 | 1000 | 7.258053e-06 | -0.000142549 | 5.4917 | 0.5098019 | 0.000142549 | 2.799679 | 0.002799679 | Ti0.95Nb0.05NiSn | Ti1-xNbxNiSn | 0.05 | TiNiSn |  | arc-melted, vacuum | polycrystalline | Muta2009JAC | http://dx.doi.org/10.1016/j.jallcom.2008.02.041 |  | 208.21 | 4 | 3 | 12 | 17.35083 | Stadnyk | http://dx.doi.org/10.1016/j.jssc.2010.09.042 | 174568 | 0.6121571 | 216 | 96
| 554 | 300 | 0.0003141789 | -0.000353714 | 10.1428 | 0.01177852 | 0.000353714 | 0.1194672 | 0.0003982241 | ZrNiSn | Zr1-yNbyNiSn | 0 | ZrNiSn |  | arc-melted, vacuum | polycrystalline | Muta2009JAC | http://dx.doi.org/10.1016/j.jallcom.2008.02.041 |  | 226.87 | 4 | 3 | 12 | 18.90583 | Skolozdra | http://dx.doi.org/10.1016/0304-8853(93)90861-U | 646828 | 0.00229708 | 216 | 96
| 555 | 400 | 8.742023e-05 | -0.000342674 | 8.395 | 0.06400143 | 0.000342674 | 0.537292 | 0.00134323 | ZrNiSn | Zr1-yNbyNiSn | 0 | ZrNiSn |  | arc-melted, vacuum | polycrystalline | Muta2009JAC | http://dx.doi.org/10.1016/j.jallcom.2008.02.041 |  | 226.87 | 4 | 3 | 12 | 18.90583 | Skolozdra | http://dx.doi.org/10.1016/0304-8853(93)90861-U | 646828 | 0.01329894 | 216 | 96
| 556 | 700 | 2.797367e-05 | -0.000284671 | 5.9849 | 0.3388271 | 0.000284671 | 2.027846 | 0.002896923 | ZrNiSn | Zr1-yNbyNiSn | 0 | ZrNiSn |  | arc-melted, vacuum | polycrystalline | Muta2009JAC | http://dx.doi.org/10.1016/j.jallcom.2008.02.041 |  | 226.87 | 4 | 3 | 12 | 18.90583 | Skolozdra | http://dx.doi.org/10.1016/0304-8853(93)90861-U | 646828 | 0.1020191 | 216 | 96
| 557 | 1000 | 1.589818e-05 | -0.000212937 | 6.6417 | 0.4294135 | 0.000212937 | 2.852036 | 0.002852036 | ZrNiSn | Zr1-yNbyNiSn | 0 | ZrNiSn |  | arc-melted, vacuum | polycrystalline | Muta2009JAC | http://dx.doi.org/10.1016/j.jallcom.2008.02.041 |  | 226.87 | 4 | 3 | 12 | 18.90583 | Skolozdra | http://dx.doi.org/10.1016/0304-8853(93)90861-U | 646828 | 0.2310805 | 216 | 96
| 558 | 300 | 1.09507e-05 | -0.000170876 | 9.6761 | 0.08266874 | 0.000170876 | 0.799911 | 0.00266637 | Zr0.99Nb0.01NiSn | Zr1-yNbyNiSn | 0.01 | ZrNiSn |  | arc-melted, vacuum | polycrystalline | Muta2009JAC | http://dx.doi.org/10.1016/j.jallcom.2008.02.041 |  | 226.87 | 4 | 3 | 12 | 18.90583 | Skolozdra | http://dx.doi.org/10.1016/0304-8853(93)90861-U | 646828 | 0.06908266 | 216 | 96
| 559 | 400 | 1.240347e-05 | -0.000189025 | 8.2117 | 0.1403209 | 0.000189025 | 1.152273 | 0.002880682 | Zr0.99Nb0.01NiSn | Zr1-yNbyNiSn | 0.01 | ZrNiSn |  | arc-melted, vacuum | polycrystalline | Muta2009JAC | http://dx.doi.org/10.1016/j.jallcom.2008.02.041 |  | 226.87 | 4 | 3 | 12 | 18.90583 | Skolozdra | http://dx.doi.org/10.1016/0304-8853(93)90861-U | 646828 | 0.09582383 | 216 | 96
| 560 | 700 | 1.348732e-05 | -0.000228446 | 6.0517 | 0.4475711 | 0.000228446 | 2.708566 | 0.00386938 | Zr0.99Nb0.01NiSn | Zr1-yNbyNiSn | 0.01 | ZrNiSn |  | arc-melted, vacuum | polycrystalline | Muta2009JAC | http://dx.doi.org/10.1016/j.jallcom.2008.02.041 |  | 226.87 | 4 | 3 | 12 | 18.90583 | Skolozdra | http://dx.doi.org/10.1016/0304-8853(93)90861-U | 646828 | 0.2092593 | 216 | 96
| 561 | 1000 | 1.214574e-05 | -0.000210789 | 6.0617 | 0.6035003 | 0.000210789 | 3.658238 | 0.003658238 | Zr0.99Nb0.01NiSn | Zr1-yNbyNiSn | 0.01 | ZrNiSn |  | arc-melted, vacuum | polycrystalline | Muta2009JAC | http://dx.doi.org/10.1016/j.jallcom.2008.02.041 |  | 226.87 | 4 | 3 | 12 | 18.90583 | Skolozdra | http://dx.doi.org/10.1016/0304-8853(93)90861-U | 646828 | 0.3314144 | 216 | 96
| 562 | 300 | 6.157446e-06 | -0.000131398 | 10.0594 | 0.08362307 | 0.000131398 | 0.8411979 | 0.002803993 | Zr0.98Nb0.02NiSn | Zr1-yNbyNiSn | 0.02 | ZrNiSn |  | arc-melted, vacuum | polycrystalline | Muta2009JAC | http://dx.doi.org/10.1016/j.jallcom.2008.02.041 |  | 226.87 | 4 | 3 | 12 | 18.90583 | Skolozdra | http://dx.doi.org/10.1016/0304-8853(93)90861-U | 646828 | 0.1181785 | 216 | 96
| 563 | 400 | 6.914769e-06 | -0.000148254 | 8.6783 | 0.1465077 | 0.000148254 | 1.271438 | 0.003178595 | Zr0.98Nb0.02NiSn | Zr1-yNbyNiSn | 0.02 | ZrNiSn |  | arc-melted, vacuum | polycrystalline | Muta2009JAC | http://dx.doi.org/10.1016/j.jallcom.2008.02.041 |  | 226.87 | 4 | 3 | 12 | 18.90583 | Skolozdra | http://dx.doi.org/10.1016/0304-8853(93)90861-U | 646828 | 0.1626438 | 216 | 96
| 564 | 700 | 8.739502e-06 | -0.000193681 | 6.4517 | 0.4657054 | 0.000193681 | 3.004591 | 0.004292273 | Zr0.98Nb0.02NiSn | Zr1-yNbyNiSn | 0.02 | ZrNiSn |  | arc-melted, vacuum | polycrystalline | Muta2009JAC | http://dx.doi.org/10.1016/j.jallcom.2008.02.041 |  | 226.87 | 4 | 3 | 12 | 18.90583 | Skolozdra | http://dx.doi.org/10.1016/0304-8853(93)90861-U | 646828 | 0.3029194 | 216 | 96
| 565 | 1000 | 9.516015e-06 | -0.000196196 | 6.2083 | 0.6515571 | 0.000196196 | 4.045062 | 0.004045062 | Zr0.98Nb0.02NiSn | Zr1-yNbyNiSn | 0.02 | ZrNiSn |  | arc-melted, vacuum | polycrystalline | Muta2009JAC | http://dx.doi.org/10.1016/j.jallcom.2008.02.041 |  | 226.87 | 4 | 3 | 12 | 18.90583 | Skolozdra | http://dx.doi.org/10.1016/0304-8853(93)90861-U | 646828 | 0.4130114 | 216 | 96
| 566 | 300 | 3.372488e-06 | -7.8184e-05 | 8.8594 | 0.06137653 | 7.8184e-05 | 0.5437592 | 0.001812531 | Zr0.95Nb0.05NiSn | Zr1-yNbyNiSn | 0.05 | ZrNiSn |  | arc-melted, vacuum | polycrystalline | Muta2009JAC | http://dx.doi.org/10.1016/j.jallcom.2008.02.041 |  | 226.87 | 4 | 3 | 12 | 18.90583 | Skolozdra | http://dx.doi.org/10.1016/0304-8853(93)90861-U | 646828 | 0.2449945 | 216 | 96
| 567 | 400 | 3.643332e-06 | -8.90283e-05 | 8.2117 | 0.1059703 | 8.90283e-05 | 0.8701966 | 0.002175491 | Zr0.95Nb0.05NiSn | Zr1-yNbyNiSn | 0.05 | ZrNiSn |  | arc-melted, vacuum | polycrystalline | Muta2009JAC | http://dx.doi.org/10.1016/j.jallcom.2008.02.041 |  | 226.87 | 4 | 3 | 12 | 18.90583 | Skolozdra | http://dx.doi.org/10.1016/0304-8853(93)90861-U | 646828 | 0.3262255 | 216 | 96
| 568 | 700 | 4.736979e-06 | -0.000129304 | 6.6684 | 0.3705091 | 0.000129304 | 2.470703 | 0.003529575 | Zr0.95Nb0.05NiSn | Zr1-yNbyNiSn | 0.05 | ZrNiSn |  | arc-melted, vacuum | polycrystalline | Muta2009JAC | http://dx.doi.org/10.1016/j.jallcom.2008.02.041 |  | 226.87 | 4 | 3 | 12 | 18.90583 | Skolozdra | http://dx.doi.org/10.1016/0304-8853(93)90861-U | 646828 | 0.5407104 | 216 | 96
| 569 | 1000 | 5.865137e-06 | -0.000150706 | 6.2417 | 0.6204118 | 0.000150706 | 3.872424 | 0.003872424 | Zr0.95Nb0.05NiSn | Zr1-yNbyNiSn | 0.05 | ZrNiSn |  | arc-melted, vacuum | polycrystalline | Muta2009JAC | http://dx.doi.org/10.1016/j.jallcom.2008.02.041 |  | 226.87 | 4 | 3 | 12 | 18.90583 | Skolozdra | http://dx.doi.org/10.1016/0304-8853(93)90861-U | 646828 | 0.6665132 | 216 | 96
| 570 | 300 | 0.0004586441 | 5.01234e-05 |  |  | 5.01234e-05 | 0.001643337 | 5.477789e-06 | Ca3Co4O9 | Lax(Ca3Co4O9) | 0 | Ca3Co4O9 |  | sol-gel, air | polycrystalline | Nan2002SSC | http://dx.doi.org/10.1016/S0038-1098(02)00555-0 |  | 147.11 | 2 | 6.77 | 13.54 | 10.86484 | Nakatsugawa | http://dx.doi.org/10.1143/JJAP.46.3004 | 160556 |  | 12 | 8
| 571 | 400 | 0.0004103019 | 5.80016e-05 |  |  | 5.80016e-05 | 0.003279718 | 8.199294e-06 | Ca3Co4O9 | Lax(Ca3Co4O9) | 0 | Ca3Co4O9 |  | sol-gel, air | polycrystalline | Nan2002SSC | http://dx.doi.org/10.1016/S0038-1098(02)00555-0 |  | 147.11 | 2 | 6.77 | 13.54 | 10.86484 | Nakatsugawa | http://dx.doi.org/10.1143/JJAP.46.3004 | 160556 |  | 12 | 8
| 572 | 700 | 0.0002873737 | 8.42826e-05 |  |  | 8.42826e-05 | 0.01730322 | 2.471889e-05 | Ca3Co4O9 | Lax(Ca3Co4O9) | 0 | Ca3Co4O9 |  | sol-gel, air | polycrystalline | Nan2002SSC | http://dx.doi.org/10.1016/S0038-1098(02)00555-0 |  | 147.11 | 2 | 6.77 | 13.54 | 10.86484 | Nakatsugawa | http://dx.doi.org/10.1143/JJAP.46.3004 | 160556 |  | 12 | 8
| 573 | 1000 | 0.0002605306 | 0.000118607 |  |  | 0.000118607 | 0.05399603 | 5.399603e-05 | Ca3Co4O9 | Lax(Ca3Co4O9) | 0 | Ca3Co4O9 |  | sol-gel, air | polycrystalline | Nan2002SSC | http://dx.doi.org/10.1016/S0038-1098(02)00555-0 |  | 147.11 | 2 | 6.77 | 13.54 | 10.86484 | Nakatsugawa | http://dx.doi.org/10.1143/JJAP.46.3004 | 160556 |  | 12 | 8
| 574 | 300 | 0.0004077738 | 6.21344e-05 |  |  | 6.21344e-05 | 0.002840313 | 9.467709e-06 | La0.05Ca2.85Co3.8O8.55 | Lax(Ca3Co4O9) | 0.05 | Ca3Co4O9 |  | sol-gel, air | polycrystalline | Nan2002SSC | http://dx.doi.org/10.1016/S0038-1098(02)00555-0 |  | 147.11 | 2 | 6.77 | 13.54 | 10.86484 | Nakatsugawa | http://dx.doi.org/10.1143/JJAP.46.3004 | 160556 |  | 12 | 8
| 575 | 400 | 0.0003783178 | 7.0013e-05 |  |  | 7.0013e-05 | 0.005182753 | 1.295688e-05 | La0.05Ca2.85Co3.8O8.55 | Lax(Ca3Co4O9) | 0.05 | Ca3Co4O9 |  | sol-gel, air | polycrystalline | Nan2002SSC | http://dx.doi.org/10.1016/S0038-1098(02)00555-0 |  | 147.11 | 2 | 6.77 | 13.54 | 10.86484 | Nakatsugawa | http://dx.doi.org/10.1143/JJAP.46.3004 | 160556 |  | 12 | 8
| 576 | 700 | 0.0002510973 | 8.858e-05 |  |  | 8.858e-05 | 0.02187396 | 3.124851e-05 | La0.05Ca2.85Co3.8O8.55 | Lax(Ca3Co4O9) | 0.05 | Ca3Co4O9 |  | sol-gel, air | polycrystalline | Nan2002SSC | http://dx.doi.org/10.1016/S0038-1098(02)00555-0 |  | 147.11 | 2 | 6.77 | 13.54 | 10.86484 | Nakatsugawa | http://dx.doi.org/10.1143/JJAP.46.3004 | 160556 |  | 12 | 8
| 577 | 1000 | 0.0001908612 | 0.000123896 |  |  | 0.000123896 | 0.08042609 | 8.042609e-05 | La0.05Ca2.85Co3.8O8.55 | Lax(Ca3Co4O9) | 0.05 | Ca3Co4O9 |  | sol-gel, air | polycrystalline | Nan2002SSC | http://dx.doi.org/10.1016/S0038-1098(02)00555-0 |  | 147.11 | 2 | 6.77 | 13.54 | 10.86484 | Nakatsugawa | http://dx.doi.org/10.1143/JJAP.46.3004 | 160556 |  | 12 | 8
| 578 | 300 | 0.0005960825 | 5.97107e-05 |  |  | 5.97107e-05 | 0.0017944 | 5.981332e-06 | La0.3Ca2.7Co4O9 | Lax(Ca3Co4O9) | 0.1 | Ca3Co4O9 |  | sol-gel, air | polycrystalline | Nan2002SSC | http://dx.doi.org/10.1016/S0038-1098(02)00555-0 |  | 147.11 | 2 | 6.77 | 13.54 | 10.86484 | Nakatsugawa | http://dx.doi.org/10.1143/JJAP.46.3004 | 160556 |  | 12 | 8
| 579 | 400 | 0.0003867559 | 6.84692e-05 |  |  | 6.84692e-05 | 0.004848568 | 1.212142e-05 | La0.3Ca2.7Co4O9 | Lax(Ca3Co4O9) | 0.1 | Ca3Co4O9 |  | sol-gel, air | polycrystalline | Nan2002SSC | http://dx.doi.org/10.1016/S0038-1098(02)00555-0 |  | 147.11 | 2 | 6.77 | 13.54 | 10.86484 | Nakatsugawa | http://dx.doi.org/10.1143/JJAP.46.3004 | 160556 |  | 12 | 8
| 580 | 700 | 0.0002069768 | 9.2437e-05 |  |  | 9.2437e-05 | 0.02889802 | 4.128289e-05 | La0.3Ca2.7Co4O9 | Lax(Ca3Co4O9) | 0.1 | Ca3Co4O9 |  | sol-gel, air | polycrystalline | Nan2002SSC | http://dx.doi.org/10.1016/S0038-1098(02)00555-0 |  | 147.11 | 2 | 6.77 | 13.54 | 10.86484 | Nakatsugawa | http://dx.doi.org/10.1143/JJAP.46.3004 | 160556 |  | 12 | 8
| 581 | 1000 | 0.0001504013 | 0.00012687 |  |  | 0.00012687 | 0.1070204 | 0.0001070204 | La0.3Ca2.7Co4O9 | Lax(Ca3Co4O9) | 0.1 | Ca3Co4O9 |  | sol-gel, air | polycrystalline | Nan2002SSC | http://dx.doi.org/10.1016/S0038-1098(02)00555-0 |  | 147.11 | 2 | 6.77 | 13.54 | 10.86484 | Nakatsugawa | http://dx.doi.org/10.1143/JJAP.46.3004 | 160556 |  | 12 | 8
| 582 | 300 | 0.0004309435 | 6.53296e-05 |  |  | 6.53296e-05 | 0.002971125 | 9.903751e-06 | La0.45Ca2.55Co4O9 | Lax(Ca3Co4O9) | 0.15 | Ca3Co4O9 |  | sol-gel, air | polycrystalline | Nan2002SSC | http://dx.doi.org/10.1016/S0038-1098(02)00555-0 |  | 147.11 | 2 | 6.77 | 13.54 | 10.86484 | Nakatsugawa | http://dx.doi.org/10.1143/JJAP.46.3004 | 160556 |  | 12 | 8
| 583 | 400 | 0.0003725033 | 7.30975e-05 |  |  | 7.30975e-05 | 0.005737661 | 1.434415e-05 | La0.45Ca2.55Co4O9 | Lax(Ca3Co4O9) | 0.15 | Ca3Co4O9 |  | sol-gel, air | polycrystalline | Nan2002SSC | http://dx.doi.org/10.1016/S0038-1098(02)00555-0 |  | 147.11 | 2 | 6.77 | 13.54 | 10.86484 | Nakatsugawa | http://dx.doi.org/10.1143/JJAP.46.3004 | 160556 |  | 12 | 8
| 584 | 700 | 0.0002297002 | 9.50781e-05 |  |  | 9.50781e-05 | 0.02754848 | 3.935497e-05 | La0.45Ca2.55Co4O9 | Lax(Ca3Co4O9) | 0.15 | Ca3Co4O9 |  | sol-gel, air | polycrystalline | Nan2002SSC | http://dx.doi.org/10.1016/S0038-1098(02)00555-0 |  | 147.11 | 2 | 6.77 | 13.54 | 10.86484 | Nakatsugawa | http://dx.doi.org/10.1143/JJAP.46.3004 | 160556 |  | 12 | 8
| 585 | 1000 | 0.0001759148 | 0.000131717 |  |  | 0.000131717 | 0.0986237 | 9.86237e-05 | La0.45Ca2.55Co4O9 | Lax(Ca3Co4O9) | 0.15 | Ca3Co4O9 |  | sol-gel, air | polycrystalline | Nan2002SSC | http://dx.doi.org/10.1016/S0038-1098(02)00555-0 |  | 147.11 | 2 | 6.77 | 13.54 | 10.86484 | Nakatsugawa | http://dx.doi.org/10.1143/JJAP.46.3004 | 160556 |  | 12 | 8
| 586 | 300 | 5.08654e-06 | 2.15075e-05 | 1.9384 | 0.01407457 | 2.15075e-05 | 0.02728215 | 9.094051e-05 | Cr1.3Mo6S8 | TMMo6S8 |  | TMMo6S8 |  | solid state reaction, vacuum | polycrystalline | Ohta2010JEM | http://dx.doi.org/10.1007/s11664-009-0975-0 |  | 269.41 | 1 | 15.3 | 15.3 | 17.6085 | Harbrecht | http://dx.doi.org/10.1016/0925-8388(92)90288-K | 40697 | 0.7424124 | 2 | 2
| 587 | 400 | 5.51923e-06 | 2.7071e-05 | 2.1055 | 0.02522521 | 2.7071e-05 | 0.05311169 | 0.0001327792 | Cr1.3Mo6S8 | TMMo6S8 |  | TMMo6S8 |  | solid state reaction, vacuum | polycrystalline | Ohta2010JEM | http://dx.doi.org/10.1007/s11664-009-0975-0 |  | 269.41 | 1 | 15.3 | 15.3 | 17.6085 | Harbrecht | http://dx.doi.org/10.1016/0925-8388(92)90288-K | 40697 | 0.8398778 | 2 | 2
| 588 | 700 | 6.93269e-06 | 5.122e-05 | 2.6905 | 0.09845605 | 5.122e-05 | 0.264896 | 0.0003784229 | Cr1.3Mo6S8 | TMMo6S8 |  | TMMo6S8 |  | solid state reaction, vacuum | polycrystalline | Ohta2010JEM | http://dx.doi.org/10.1007/s11664-009-0975-0 |  | 269.41 | 1 | 15.3 | 15.3 | 17.6085 | Harbrecht | http://dx.doi.org/10.1016/0925-8388(92)90288-K | 40697 | 0.9156997 | 2 | 2
| 589 | 1000 | 8.14423e-06 | 6.99615e-05 | 3.1915 | 0.18831 | 6.99615e-05 | 0.6009913 | 0.0006009913 | Cr1.3Mo6S8 | TMMo6S8 |  | TMMo6S8 |  | solid state reaction, vacuum | polycrystalline | Ohta2010JEM | http://dx.doi.org/10.1007/s11664-009-0975-0 |  | 269.41 | 1 | 15.3 | 15.3 | 17.6085 | Harbrecht | http://dx.doi.org/10.1016/0925-8388(92)90288-K | 40697 | 0.9387392 | 2 | 2
| 590 | 300 | 6.90385e-06 | 2.72882e-05 | 1.4323 | 0.02259153 | 2.72882e-05 | 0.03235785 | 0.0001078595 | Mn1.3Mo6S8 | TMMo6S8 |  | TMMo6S8 |  | solid state reaction, vacuum | polycrystalline | Ohta2010JEM | http://dx.doi.org/10.1007/s11664-009-0975-0 |  | 816.76 | 3 | 15 | 45 | 18.15022 | Levi | http://dx.doi.org/10.1021/ic900805g | 249898 | 0.7402625 | 148 | 6
| 591 | 400 | 7.36538e-06 | 3.09869e-05 | 1.6274 | 0.03204253 | 3.09869e-05 | 0.05214601 | 0.000130365 | Mn1.3Mo6S8 | TMMo6S8 |  | TMMo6S8 |  | solid state reaction, vacuum | polycrystalline | Ohta2010JEM | http://dx.doi.org/10.1007/s11664-009-0975-0 |  | 816.76 | 3 | 15 | 45 | 18.15022 | Levi | http://dx.doi.org/10.1021/ic900805g | 249898 | 0.8142548 | 148 | 6
| 592 | 700 | 8.77885e-06 | 4.76766e-05 | 2.3532 | 0.07702153 | 4.76766e-05 | 0.1812471 | 0.0002589244 | Mn1.3Mo6S8 | TMMo6S8 |  | TMMo6S8 |  | solid state reaction, vacuum | polycrystalline | Ohta2010JEM | http://dx.doi.org/10.1007/s11664-009-0975-0 |  | 816.76 | 3 | 15 | 45 | 18.15022 | Levi | http://dx.doi.org/10.1021/ic900805g | 249898 | 0.8267827 | 148 | 6
| 593 | 1000 | 9.61538e-06 | 5.74673e-05 | 2.8822 | 0.1191656 | 5.74673e-05 | 0.3434592 | 0.0003434592 | Mn1.3Mo6S8 | TMMo6S8 |  | TMMo6S8 |  | solid state reaction, vacuum | polycrystalline | Ohta2010JEM | http://dx.doi.org/10.1007/s11664-009-0975-0 |  | 816.76 | 3 | 15 | 45 | 18.15022 | Levi | http://dx.doi.org/10.1021/ic900805g | 249898 | 0.880439 | 148 | 6
| 594 | 300 | 6.5e-06 | 2.26264e-05 | 1.4885 | 0.01587413 | 2.26264e-05 | 0.02362865 | 7.876215e-05 | Fe1.3Mo6S8 | TMMo6S8 |  | TMMo6S8 |  | solid state reaction, vacuum | polycrystalline | Ohta2010JEM | http://dx.doi.org/10.1007/s11664-009-0975-0 |  | 807.22 | 3 | 15 | 45 | 17.93822 | Wada | http://dx.doi.org/10.1016/0022-5088(85)90147-X | 632653 | 0.7565696 | 148 | 6
| 595 | 400 | 6.73077e-06 | 2.81894e-05 | 1.8524 | 0.02549366 | 2.81894e-05 | 0.04722445 | 0.0001180611 | Fe1.3Mo6S8 | TMMo6S8 |  | TMMo6S8 |  | solid state reaction, vacuum | polycrystalline | Ohta2010JEM | http://dx.doi.org/10.1007/s11664-009-0975-0 |  | 807.22 | 3 | 15 | 45 | 17.93822 | Wada | http://dx.doi.org/10.1016/0022-5088(85)90147-X | 632653 | 0.7827991 | 148 | 6
| 596 | 700 | 7.59615e-06 | 4.52526e-05 | 2.775 | 0.06800308 | 4.52526e-05 | 0.1887086 | 0.0002695836 | Fe1.3Mo6S8 | TMMo6S8 |  | TMMo6S8 |  | solid state reaction, vacuum | polycrystalline | Ohta2010JEM | http://dx.doi.org/10.1007/s11664-009-0975-0 |  | 807.22 | 3 | 15 | 45 | 17.93822 | Wada | http://dx.doi.org/10.1016/0022-5088(85)90147-X | 632653 | 0.810273 | 148 | 6
| 597 | 1000 | 8.25962e-06 | 5.39242e-05 | 3.4165 | 0.1030448 | 5.39242e-05 | 0.3520524 | 0.0003520524 | Fe1.3Mo6S8 | TMMo6S8 |  | TMMo6S8 |  | solid state reaction, vacuum | polycrystalline | Ohta2010JEM | http://dx.doi.org/10.1007/s11664-009-0975-0 |  | 807.22 | 3 | 15 | 45 | 17.93822 | Wada | http://dx.doi.org/10.1016/0022-5088(85)90147-X | 632653 | 0.8646659 | 148 | 6
| 598 | 300 | 6.18269e-06 | 8.26675e-06 | 1.7135 | 0.001935215 | 8.26675e-06 | 0.003315991 | 1.10533e-05 | Ni2.0Mo6S8 | TMMo6S8 |  | TMMo6S8 |  | solid state reaction, vacuum | polycrystalline | Ohta2010JEM | http://dx.doi.org/10.1007/s11664-009-0975-0 |  | 801.34 | 3 | 16 | 48 | 16.69458 | Ritter | http://dx.doi.org/10.1007/BF01320505 | 602930 | 0.6909546 | 148 | 6
| 599 | 400 | 5.11538e-06 | 9.16846e-06 | 2.3304 | 0.002820619 | 9.16846e-06 | 0.00657317 | 1.643293e-05 | Ni2.0Mo6S8 | TMMo6S8 |  | TMMo6S8 |  | solid state reaction, vacuum | polycrystalline | Ohta2010JEM | http://dx.doi.org/10.1007/s11664-009-0975-0 |  | 801.34 | 3 | 16 | 48 | 16.69458 | Ritter | http://dx.doi.org/10.1007/BF01320505 | 602930 | 0.8187314 | 148 | 6
| 600 | 700 | 4.56731e-06 | 2.08232e-05 | 4.2372 | 0.01568388 | 2.08232e-05 | 0.06645574 | 9.493677e-05 | Ni2.0Mo6S8 | TMMo6S8 |  | TMMo6S8 |  | solid state reaction, vacuum | polycrystalline | Ohta2010JEM | http://dx.doi.org/10.1007/s11664-009-0975-0 |  | 801.34 | 3 | 16 | 48 | 16.69458 | Ritter | http://dx.doi.org/10.1007/BF01320505 | 602930 | 0.8825685 | 148 | 6
| 601 | 1000 | 4.68269e-06 | 3.32249e-05 | 5.9752 | 0.03945295 | 3.32249e-05 | 0.2357393 | 0.0002357393 | Ni2.0Mo6S8 | TMMo6S8 |  | TMMo6S8 |  | solid state reaction, vacuum | polycrystalline | Ohta2010JEM | http://dx.doi.org/10.1007/s11664-009-0975-0 |  | 801.34 | 3 | 16 | 48 | 16.69458 | Ritter | http://dx.doi.org/10.1007/BF01320505 | 602930 | 0.8720512 | 148 | 6
| 602 | 300 | 8.31731e-06 | 4.78006e-05 | 1.3479 | 0.06114309 | 4.78006e-05 | 0.08241477 | 0.0002747159 | Cu4.0Mo6S8 | TMMo6S8 |  | TMMo6S8 |  | solid state reaction, vacuum | polycrystalline | Ohta2010JEM | http://dx.doi.org/10.1007/s11664-009-0975-0 |  | 853.58 | 6 | 9 | 54 | 15.80704 | Fischer | http://dx.doi.org/10.1006/jssc.1993.1007 | 602374 | 0.6529359 | 148 | 6
| 603 | 400 | 1.025e-05 | 6.15689e-05 | 1.4306 | 0.1034048 | 6.15689e-05 | 0.1479309 | 0.0003698273 | Cu4.0Mo6S8 | TMMo6S8 |  | TMMo6S8 |  | solid state reaction, vacuum | polycrystalline | Ohta2010JEM | http://dx.doi.org/10.1007/s11664-009-0975-0 |  | 853.58 | 6 | 9 | 54 | 15.80704 | Fischer | http://dx.doi.org/10.1006/jssc.1993.1007 | 602374 | 0.6655914 | 148 | 6
| 604 | 700 | 1.68846e-05 | 0.0001053 | 1.7908 | 0.2566947 | 0.0001053 | 0.4596889 | 0.0006566984 | Cu4.0Mo6S8 | TMMo6S8 |  | TMMo6S8 |  | solid state reaction, vacuum | polycrystalline | Ohta2010JEM | http://dx.doi.org/10.1007/s11664-009-0975-0 |  | 853.58 | 6 | 9 | 54 | 15.80704 | Fischer | http://dx.doi.org/10.1006/jssc.1993.1007 | 602374 | 0.5648719 | 148 | 6
| 605 | 1000 | 2.17885e-05 | 0.000132993 | 2.0386 | 0.3981972 | 0.000132993 | 0.8117648 | 0.0008117648 | Cu4.0Mo6S8 | TMMo6S8 |  | TMMo6S8 |  | solid state reaction, vacuum | polycrystalline | Ohta2010JEM | http://dx.doi.org/10.1007/s11664-009-0975-0 |  | 853.58 | 6 | 9 | 54 | 15.80704 | Fischer | http://dx.doi.org/10.1006/jssc.1993.1007 | 602374 | 0.5493264 | 148 | 6
| 606 | 300 | 3.705584e-05 | -8.26524e-05 | 3.5909 | 0.01540183 | 8.26524e-05 | 0.05530642 | 0.0001843547 | Ca0.9Bi0.1MnO3 | Ca1-xBixMnO3 | 0.1 | CaMnO3 |  | solid state reaction, air | polycrystalline | Ohtaki1995JSSC | http://dx.doi.org/10.1006/jssc.1995.1384 |  | 213.57 | 4 | 5 | 20 | 10.6785 | Sousa | http://dx.doi.org/10.1016/S1293-2558(03)00028-1 | 98592 | 0.0550112 | 62 | 8
| 607 | 400 | 3.996595e-05 | -0.000100786 | 3.1467 | 0.03230836 | 0.000100786 | 0.1016647 | 0.0002541618 | Ca0.9Bi0.1MnO3 | Ca1-xBixMnO3 | 0.1 | CaMnO3 |  | solid state reaction, air | polycrystalline | Ohtaki1995JSSC | http://dx.doi.org/10.1006/jssc.1995.1384 |  | 213.57 | 4 | 5 | 20 | 10.6785 | Sousa | http://dx.doi.org/10.1016/S1293-2558(03)00028-1 | 98592 | 0.07760762 | 62 | 8
| 608 | 700 | 4.997002e-05 | -0.000119707 | 2.2145 | 0.09064669 | 0.000119707 | 0.2007371 | 0.0002867673 | Ca0.9Bi0.1MnO3 | Ca1-xBixMnO3 | 0.1 | CaMnO3 |  | solid state reaction, air | polycrystalline | Ohtaki1995JSSC | http://dx.doi.org/10.1006/jssc.1995.1384 |  | 213.57 | 4 | 5 | 20 | 10.6785 | Sousa | http://dx.doi.org/10.1016/S1293-2558(03)00028-1 | 98592 | 0.1543486 | 62 | 8
| 609 | 1000 | 5.189333e-05 | -9.60071e-05 | 1.8414 | 0.09645995 | 9.60071e-05 | 0.1776214 | 0.0001776214 | Ca0.9Bi0.1MnO3 | Ca1-xBixMnO3 | 0.1 | CaMnO3 |  | solid state reaction, air | polycrystalline | Ohtaki1995JSSC | http://dx.doi.org/10.1006/jssc.1995.1384 |  | 213.57 | 4 | 5 | 20 | 10.6785 | Sousa | http://dx.doi.org/10.1016/S1293-2558(03)00028-1 | 98592 | 0.2553466 | 62 | 8
| 610 | 300 | 7.290755e-05 | -4.91829e-05 |  |  | 4.91829e-05 | 0.009953527 | 3.317842e-05 | Ca0.9Ce0.1MnO3 | Ca1-xCexMnO3 | 0.1 | CaMnO3 |  | solid state reaction, air | polycrystalline | Ohtaki1995JSSC | http://dx.doi.org/10.1006/jssc.1995.1384 |  | 215.14 | 4 | 5 | 20 | 10.757 | Kennedy | http://dx.doi.org/10.1016/j.jssc.2008.12.032 | 246406 |  | 62 | 8
| 611 | 400 | 6.446871e-05 | -5.53822e-05 |  |  | 5.53822e-05 | 0.01903055 | 4.757638e-05 | Ca0.9Ce0.1MnO3 | Ca1-xCexMnO3 | 0.1 | CaMnO3 |  | solid state reaction, air | polycrystalline | Ohtaki1995JSSC | http://dx.doi.org/10.1006/jssc.1995.1384 |  | 215.14 | 4 | 5 | 20 | 10.757 | Kennedy | http://dx.doi.org/10.1016/j.jssc.2008.12.032 | 246406 |  | 62 | 8
| 612 | 700 | 6.657302e-05 | -5.99632e-05 |  |  | 5.99632e-05 | 0.03780675 | 5.400965e-05 | Ca0.9Ce0.1MnO3 | Ca1-xCexMnO3 | 0.1 | CaMnO3 |  | solid state reaction, air | polycrystalline | Ohtaki1995JSSC | http://dx.doi.org/10.1006/jssc.1995.1384 |  | 215.14 | 4 | 5 | 20 | 10.757 | Kennedy | http://dx.doi.org/10.1016/j.jssc.2008.12.032 | 246406 |  | 62 | 8
| 613 | 1000 | 7.892598e-05 | -8.04739e-05 |  |  | 8.04739e-05 | 0.08205218 | 8.205218e-05 | Ca0.9Ce0.1MnO3 | Ca1-xCexMnO3 | 0.1 | CaMnO3 |  | solid state reaction, air | polycrystalline | Ohtaki1995JSSC | http://dx.doi.org/10.1006/jssc.1995.1384 |  | 215.14 | 4 | 5 | 20 | 10.757 | Kennedy | http://dx.doi.org/10.1016/j.jssc.2008.12.032 | 246406 |  | 62 | 8
| 614 | 300 | 0.0001775574 | -8.66384e-05 |  |  | 8.66384e-05 | 0.01268245 | 4.227484e-05 | Ca0.9Y0.1MnO3 | Ca1-xYxMnO3 | 0.1 | CaMnO3 |  | solid state reaction, air | polycrystalline | Ohtaki1995JSSC | http://dx.doi.org/10.1006/jssc.1995.1384 |  | 215.14 | 4 | 5 | 20 | 10.757 | Kennedy | http://dx.doi.org/10.1016/j.jssc.2008.12.032 | 246406 |  | 62 | 8
| 615 | 400 | 0.0001513395 | -9.12314e-05 |  |  | 9.12314e-05 | 0.02199867 | 5.499667e-05 | Ca0.9Y0.1MnO3 | Ca1-xYxMnO3 | 0.1 | CaMnO3 |  | solid state reaction, air | polycrystalline | Ohtaki1995JSSC | http://dx.doi.org/10.1006/jssc.1995.1384 |  | 215.14 | 4 | 5 | 20 | 10.757 | Kennedy | http://dx.doi.org/10.1016/j.jssc.2008.12.032 | 246406 |  | 62 | 8
| 616 | 700 | 0.0001585925 | -0.000102587 |  |  | 0.000102587 | 0.04645154 | 6.635935e-05 | Ca0.9Y0.1MnO3 | Ca1-xYxMnO3 | 0.1 | CaMnO3 |  | solid state reaction, air | polycrystalline | Ohtaki1995JSSC | http://dx.doi.org/10.1006/jssc.1995.1384 |  | 215.14 | 4 | 5 | 20 | 10.757 | Kennedy | http://dx.doi.org/10.1016/j.jssc.2008.12.032 | 246406 |  | 62 | 8
| 617 | 1000 | 0.0001759838 | -0.000107567 |  |  | 0.000107567 | 0.06574842 | 6.574842e-05 | Ca0.9Y0.1MnO3 | Ca1-xYxMnO3 | 0.1 | CaMnO3 |  | solid state reaction, air | polycrystalline | Ohtaki1995JSSC | http://dx.doi.org/10.1006/jssc.1995.1384 |  | 215.14 | 4 | 5 | 20 | 10.757 | Kennedy | http://dx.doi.org/10.1016/j.jssc.2008.12.032 | 246406 |  | 62 | 8
| 618 | 300 | 8.634907e-05 | -0.000102175 |  |  | 0.000102175 | 0.03627044 | 0.0001209015 | Ca0.9Sm0.1MnO3 | Ca1-xSmxMnO3 | 0.1 | CaMnO3 |  | solid state reaction, air | polycrystalline | Ohtaki1995JSSC | http://dx.doi.org/10.1006/jssc.1995.1384 |  | 210.39 | 4 | 5 | 20 | 10.5195 | Wang | http://dx.doi.org/10.1021/jp809049s | 164748 |  | 62 | 8
| 619 | 400 | 7.468985e-05 | -0.000105968 |  |  | 0.000105968 | 0.06013785 | 0.0001503446 | Ca0.9Sm0.1MnO3 | Ca1-xSmxMnO3 | 0.1 | CaMnO3 |  | solid state reaction, air | polycrystalline | Ohtaki1995JSSC | http://dx.doi.org/10.1006/jssc.1995.1384 |  | 210.39 | 4 | 5 | 20 | 10.5195 | Wang | http://dx.doi.org/10.1021/jp809049s | 164748 |  | 62 | 8
| 620 | 700 | 7.88457e-05 | -0.000146796 |  |  | 0.000146796 | 0.1913148 | 0.0002733068 | Ca0.9Sm0.1MnO3 | Ca1-xSmxMnO3 | 0.1 | CaMnO3 |  | solid state reaction, air | polycrystalline | Ohtaki1995JSSC | http://dx.doi.org/10.1006/jssc.1995.1384 |  | 210.39 | 4 | 5 | 20 | 10.5195 | Wang | http://dx.doi.org/10.1021/jp809049s | 164748 |  | 62 | 8
| 621 | 1000 | 7.834535e-05 | -0.000122707 |  |  | 0.000122707 | 0.1921876 | 0.0001921876 | Ca0.9Sm0.1MnO3 | Ca1-xSmxMnO3 | 0.1 | CaMnO3 |  | solid state reaction, air | polycrystalline | Ohtaki1995JSSC | http://dx.doi.org/10.1006/jssc.1995.1384 |  | 210.39 | 4 | 5 | 20 | 10.5195 | Wang | http://dx.doi.org/10.1021/jp809049s | 164748 |  | 62 | 8
| 622 | 300 | 0.004620389 | -6.99028e-05 |  |  | 6.99028e-05 | 0.0003172721 | 1.057574e-06 | Ca0.9Sb0.1MnO3 | Ca1-xSbxMnO3 | 0.1 | CaMnO3 |  | solid state reaction, air | polycrystalline | Ohtaki1995JSSC | http://dx.doi.org/10.1006/jssc.1995.1384 |  | 210.39 | 4 | 5 | 20 | 10.5195 | Wang | http://dx.doi.org/10.1021/jp809049s | 164748 |  | 62 | 8
| 623 | 400 | 0.001152837 | -7.09189e-05 |  |  | 7.09189e-05 | 0.001745082 | 4.362706e-06 | Ca0.9Sb0.1MnO3 | Ca1-xSbxMnO3 | 0.1 | CaMnO3 |  | solid state reaction, air | polycrystalline | Ohtaki1995JSSC | http://dx.doi.org/10.1006/jssc.1995.1384 |  | 210.39 | 4 | 5 | 20 | 10.5195 | Wang | http://dx.doi.org/10.1021/jp809049s | 164748 |  | 62 | 8
| 624 | 700 | 0.0006706638 | -8.10778e-05 |  |  | 8.10778e-05 | 0.006861152 | 9.801646e-06 | Ca0.9Sb0.1MnO3 | Ca1-xSbxMnO3 | 0.1 | CaMnO3 |  | solid state reaction, air | polycrystalline | Ohtaki1995JSSC | http://dx.doi.org/10.1006/jssc.1995.1384 |  | 210.39 | 4 | 5 | 20 | 10.5195 | Wang | http://dx.doi.org/10.1021/jp809049s | 164748 |  | 62 | 8
| 625 | 1000 | 0.0006423185 | -7.01149e-05 |  |  | 7.01149e-05 | 0.007653678 | 7.653678e-06 | Ca0.9Sb0.1MnO3 | Ca1-xSbxMnO3 | 0.1 | CaMnO3 |  | solid state reaction, air | polycrystalline | Ohtaki1995JSSC | http://dx.doi.org/10.1006/jssc.1995.1384 |  | 210.39 | 4 | 5 | 20 | 10.5195 | Wang | http://dx.doi.org/10.1021/jp809049s | 164748 |  | 62 | 8
| 626 | 300 | 7.963495e-05 | -9.30096e-05 |  |  | 9.30096e-05 | 0.03258915 | 0.0001086305 | Ca0.9La0.1MnO3 | Ca1-xLaxMnO3 | 0.1 | CaMnO3 |  | solid state reaction, air | polycrystalline | Ohtaki1995JSSC | http://dx.doi.org/10.1006/jssc.1995.1384 |  | 212.03 | 4 | 5 | 20 | 10.6015 | Wang | http://dx.doi.org/10.1021/jp809049s | 164745 |  | 62 | 8
| 627 | 400 | 6.990172e-05 | -9.8403e-05 |  |  | 9.8403e-05 | 0.05541009 | 0.0001385252 | Ca0.9La0.1MnO3 | Ca1-xLaxMnO3 | 0.1 | CaMnO3 |  | solid state reaction, air | polycrystalline | Ohtaki1995JSSC | http://dx.doi.org/10.1006/jssc.1995.1384 |  | 212.03 | 4 | 5 | 20 | 10.6015 | Wang | http://dx.doi.org/10.1021/jp809049s | 164745 |  | 62 | 8
| 628 | 700 | 8.549054e-05 | -0.000116934 |  |  | 0.000116934 | 0.1119597 | 0.0001599424 | Ca0.9La0.1MnO3 | Ca1-xLaxMnO3 | 0.1 | CaMnO3 |  | solid state reaction, air | polycrystalline | Ohtaki1995JSSC | http://dx.doi.org/10.1006/jssc.1995.1384 |  | 212.03 | 4 | 5 | 20 | 10.6015 | Wang | http://dx.doi.org/10.1021/jp809049s | 164745 |  | 62 | 8
| 629 | 1000 | 0.000102857 | -8.8437e-05 |  |  | 8.8437e-05 | 0.07603864 | 7.603864e-05 | Ca0.9La0.1MnO3 | Ca1-xLaxMnO3 | 0.1 | CaMnO3 |  | solid state reaction, air | polycrystalline | Ohtaki1995JSSC | http://dx.doi.org/10.1006/jssc.1995.1384 |  | 212.03 | 4 | 5 | 20 | 10.6015 | Wang | http://dx.doi.org/10.1021/jp809049s | 164745 |  | 62 | 8
| 630 | 300 | 0.0004453827 | -0.000274285 |  |  | 0.000274285 | 0.0506748 | 0.000168916 | Ca0.9Pb0.1MnO3 | Ca1-xPbxMnO3 | 0.1 | CaMnO3 |  | solid state reaction, air | polycrystalline | Ohtaki1995JSSC | http://dx.doi.org/10.1006/jssc.1995.1384 |  | 212.03 | 4 | 5 | 20 | 10.6015 | Wang | http://dx.doi.org/10.1021/jp809049s | 164745 |  | 62 | 8
| 631 | 400 | 0.000524692 | -0.000266152 |  |  | 0.000266152 | 0.05400264 | 0.0001350066 | Ca0.9Pb0.1MnO3 | Ca1-xPbxMnO3 | 0.1 | CaMnO3 |  | solid state reaction, air | polycrystalline | Ohtaki1995JSSC | http://dx.doi.org/10.1006/jssc.1995.1384 |  | 212.03 | 4 | 5 | 20 | 10.6015 | Wang | http://dx.doi.org/10.1021/jp809049s | 164745 |  | 62 | 8
| 632 | 700 | 0.0006050229 | -0.000277092 |  |  | 0.000277092 | 0.08883297 | 0.0001269042 | Ca0.9Pb0.1MnO3 | Ca1-xPbxMnO3 | 0.1 | CaMnO3 |  | solid state reaction, air | polycrystalline | Ohtaki1995JSSC | http://dx.doi.org/10.1006/jssc.1995.1384 |  | 212.03 | 4 | 5 | 20 | 10.6015 | Wang | http://dx.doi.org/10.1021/jp809049s | 164745 |  | 62 | 8
| 633 | 1000 | 0.0004681736 | -0.000114746 |  |  | 0.000114746 | 0.02812343 | 2.812343e-05 | Ca0.9Pb0.1MnO3 | Ca1-xPbxMnO3 | 0.1 | CaMnO3 |  | solid state reaction, air | polycrystalline | Ohtaki1995JSSC | http://dx.doi.org/10.1006/jssc.1995.1384 |  | 212.03 | 4 | 5 | 20 | 10.6015 | Wang | http://dx.doi.org/10.1021/jp809049s | 164745 |  | 62 | 8
| 634 | 300 | 0.002149932 | -0.000348389 |  |  | 0.000348389 | 0.01693657 | 5.645523e-05 | Ca0.9In0.1MnO3 | Ca1-xInxMnO3 | 0.1 | CaMnO3 |  | solid state reaction, air | polycrystalline | Ohtaki1995JSSC | http://dx.doi.org/10.1006/jssc.1995.1384 |  | 212.03 | 4 | 5 | 20 | 10.6015 | Wang | http://dx.doi.org/10.1021/jp809049s | 164745 |  | 62 | 8
| 635 | 400 | 0.002046136 | -0.000356591 |  |  | 0.000356591 | 0.024858 | 6.2145e-05 | Ca0.9In0.1MnO3 | Ca1-xInxMnO3 | 0.1 | CaMnO3 |  | solid state reaction, air | polycrystalline | Ohtaki1995JSSC | http://dx.doi.org/10.1006/jssc.1995.1384 |  | 212.03 | 4 | 5 | 20 | 10.6015 | Wang | http://dx.doi.org/10.1021/jp809049s | 164745 |  | 62 | 8
| 636 | 700 | 0.002307976 | -0.000410971 |  |  | 0.000410971 | 0.05122583 | 7.317976e-05 | Ca0.9In0.1MnO3 | Ca1-xInxMnO3 | 0.1 | CaMnO3 |  | solid state reaction, air | polycrystalline | Ohtaki1995JSSC | http://dx.doi.org/10.1006/jssc.1995.1384 |  | 212.03 | 4 | 5 | 20 | 10.6015 | Wang | http://dx.doi.org/10.1021/jp809049s | 164745 |  | 62 | 8
| 637 | 1000 | 0.001734329 | -0.000234678 |  |  | 0.000234678 | 0.03175509 | 3.175509e-05 | Ca0.9In0.1MnO3 | Ca1-xInxMnO3 | 0.1 | CaMnO3 |  | solid state reaction, air | polycrystalline | Ohtaki1995JSSC | http://dx.doi.org/10.1006/jssc.1995.1384 |  | 212.03 | 4 | 5 | 20 | 10.6015 | Wang | http://dx.doi.org/10.1021/jp809049s | 164745 |  | 62 | 8
| 638 | 300 | 0.02197937 | -0.000283848 |  |  | 0.000283848 | 0.001099709 | 3.665695e-06 | Ca0.9Sn0.1MnO3 | Ca1-xSnxMnO3 | 0.1 | CaMnO3 |  | solid state reaction, air | polycrystalline | Ohtaki1995JSSC | http://dx.doi.org/10.1006/jssc.1995.1384 |  | 212.03 | 4 | 5 | 20 | 10.6015 | Wang | http://dx.doi.org/10.1021/jp809049s | 164745 |  | 62 | 8
| 639 | 400 | 0.02301597 | -0.000281694 |  |  | 0.000281694 | 0.001379069 | 3.447672e-06 | Ca0.9Sn0.1MnO3 | Ca1-xSnxMnO3 | 0.1 | CaMnO3 |  | solid state reaction, air | polycrystalline | Ohtaki1995JSSC | http://dx.doi.org/10.1006/jssc.1995.1384 |  | 212.03 | 4 | 5 | 20 | 10.6015 | Wang | http://dx.doi.org/10.1021/jp809049s | 164745 |  | 62 | 8
| 640 | 700 | 0.02082002 | -0.00025518 |  |  | 0.00025518 | 0.002189325 | 3.127607e-06 | Ca0.9Sn0.1MnO3 | Ca1-xSnxMnO3 | 0.1 | CaMnO3 |  | solid state reaction, air | polycrystalline | Ohtaki1995JSSC | http://dx.doi.org/10.1006/jssc.1995.1384 |  | 212.03 | 4 | 5 | 20 | 10.6015 | Wang | http://dx.doi.org/10.1021/jp809049s | 164745 |  | 62 | 8
| 641 | 1000 | 0.004786773 | -0.000145433 |  |  | 0.000145433 | 0.004418584 | 4.418584e-06 | Ca0.9Sn0.1MnO3 | Ca1-xSnxMnO3 | 0.1 | CaMnO3 |  | solid state reaction, air | polycrystalline | Ohtaki1995JSSC | http://dx.doi.org/10.1006/jssc.1995.1384 |  | 212.03 | 4 | 5 | 20 | 10.6015 | Wang | http://dx.doi.org/10.1021/jp809049s | 164745 |  | 62 | 8
| 642 | 300 | 0.06975398 | -0.000476683 | 2.9898 | 0.0003268658 | 0.000476683 | 0.0009772633 | 3.257544e-06 | CaMnO3 | CaMnO3 | 0 | CaMnO3 |  | solid state reaction, air | polycrystalline | Ohtaki1995JSSC | http://dx.doi.org/10.1006/jssc.1995.1384 |  | 206.97 | 4 | 5 | 20 | 10.3485 | Poeppelmeier | http://dx.doi.org/10.1016/0022-4596(82)90292-4 | 35218 | 3.509942e-05 | 62 | 8
| 643 | 400 | 0.02869819 | -0.000460992 | 3.1783 | 0.0009319601 | 0.000460992 | 0.002962049 | 7.405122e-06 | CaMnO3 | CaMnO3 | 0 | CaMnO3 |  | solid state reaction, air | polycrystalline | Ohtaki1995JSSC | http://dx.doi.org/10.1006/jssc.1995.1384 |  | 206.97 | 4 | 5 | 20 | 10.3485 | Poeppelmeier | http://dx.doi.org/10.1016/0022-4596(82)90292-4 | 35218 | 0.0001070041 | 62 | 8
| 644 | 700 | 0.004851872 | -0.000332067 | 3.3114 | 0.004804282 | 0.000332067 | 0.0159089 | 2.2727e-05 | CaMnO3 | CaMnO3 | 0 | CaMnO3 |  | solid state reaction, air | polycrystalline | Ohtaki1995JSSC | http://dx.doi.org/10.1006/jssc.1995.1384 |  | 206.97 | 4 | 5 | 20 | 10.3485 | Poeppelmeier | http://dx.doi.org/10.1016/0022-4596(82)90292-4 | 35218 | 0.001063082 | 62 | 8
| 645 | 1000 | 0.0008749672 | -0.000192833 | 3.4447 | 0.01233728 | 0.000192833 | 0.04249824 | 4.249824e-05 | CaMnO3 | CaMnO3 | 0 | CaMnO3 |  | solid state reaction, air | polycrystalline | Ohtaki1995JSSC | http://dx.doi.org/10.1006/jssc.1995.1384 |  | 206.97 | 4 | 5 | 20 | 10.3485 | Poeppelmeier | http://dx.doi.org/10.1016/0022-4596(82)90292-4 | 35218 | 0.008095555 | 62 | 8
# outlier in seebeck | 646 | 300 | 0.183684 | 0.00123543 | 6.5859 | 0.0003785045 | 0.00123543 | 0.002492793 | 8.30931e-06 | CuCrO2 | CuCr1-xMgxO2 | 0 | CuCrO2 |  | solid state reaction, air | polycrystalline | Ono2006ICT | http://dx.doi.org/10.1109/ICT.2006.331288 |  | 131.06 | 3 | 4 | 12 | 10.92167 | Ono | http://dx.doi.org/10.1109/ICT.2006.331288 | 157800 | 6.050965e-06 | 166 | 12
| 647 | 400 | 0.18682 | 0.000916284 | 6.1557 | 0.0002920246 | 0.000916284 | 0.001797616 | 4.494039e-06 | CuCrO2 | CuCr1-xMgxO2 | 0 | CuCrO2 |  | solid state reaction, air | polycrystalline | Ono2006ICT | http://dx.doi.org/10.1109/ICT.2006.331288 |  | 131.06 | 3 | 4 | 12 | 10.92167 | Ono | http://dx.doi.org/10.1109/ICT.2006.331288 | 157800 | 8.486898e-06 | 166 | 12
| 648 | 700 | 0.034081 | 0.000633893 | 4.8843 | 0.001689722 | 0.000633893 | 0.00825311 | 1.179016e-05 | CuCrO2 | CuCr1-xMgxO2 | 0 | CuCrO2 |  | solid state reaction, air | polycrystalline | Ono2006ICT | http://dx.doi.org/10.1109/ICT.2006.331288 |  | 131.06 | 3 | 4 | 12 | 10.92167 | Ono | http://dx.doi.org/10.1109/ICT.2006.331288 | 157800 | 0.0001026061 | 166 | 12
| 649 | 1000 | 0.0166438 | 0.000617422 | 3.7083 | 0.00617642 | 0.000617422 | 0.02290402 | 2.290402e-05 | CuCrO2 | CuCr1-xMgxO2 | 0 | CuCrO2 |  | solid state reaction, air | polycrystalline | Ono2006ICT | http://dx.doi.org/10.1109/ICT.2006.331288 |  | 131.06 | 3 | 4 | 12 | 10.92167 | Ono | http://dx.doi.org/10.1109/ICT.2006.331288 | 157800 | 0.0003953325 | 166 | 12
| 650 | 300 | 0.0611207 | 0.00052519 | 6.9663 | 0.0001943407 | 0.00052519 | 0.001353835 | 4.512784e-06 | CuCr0.99Mg0.01O2 | CuCr1-xMgxO2 | 0.01 | CuCrO2 |  | solid state reaction, air | polycrystalline | Ono2006ICT | http://dx.doi.org/10.1109/ICT.2006.331288 |  | 131.06 | 3 | 4 | 12 | 10.92167 | Ono | http://dx.doi.org/10.1109/ICT.2006.331288 | 157801 | 1.719177e-05 | 166 | 12
| 651 | 400 | 0.0175771 | 0.000444688 | 6.4029 | 0.0007028245 | 0.000444688 | 0.004500115 | 1.125029e-05 | CuCr0.99Mg0.01O2 | CuCr1-xMgxO2 | 0.01 | CuCrO2 |  | solid state reaction, air | polycrystalline | Ono2006ICT | http://dx.doi.org/10.1109/ICT.2006.331288 |  | 131.06 | 3 | 4 | 12 | 10.92167 | Ono | http://dx.doi.org/10.1109/ICT.2006.331288 | 157801 | 8.672132e-05 | 166 | 12
| 652 | 700 | 0.00472214 | 0.000428212 | 5.7042 | 0.004765211 | 0.000428212 | 0.02718171 | 3.883102e-05 | CuCr0.99Mg0.01O2 | CuCr1-xMgxO2 | 0.01 | CuCrO2 |  | solid state reaction, air | polycrystalline | Ono2006ICT | http://dx.doi.org/10.1109/ICT.2006.331288 |  | 131.06 | 3 | 4 | 12 | 10.92167 | Ono | http://dx.doi.org/10.1109/ICT.2006.331288 | 157801 | 0.0006340949 | 166 | 12
| 653 | 1000 | 0.00365988 | 0.000445826 | 4.9475 | 0.01097686 | 0.000445826 | 0.05430802 | 5.430802e-05 | CuCr0.99Mg0.01O2 | CuCr1-xMgxO2 | 0.01 | CuCrO2 |  | solid state reaction, air | polycrystalline | Ono2006ICT | http://dx.doi.org/10.1109/ICT.2006.331288 |  | 131.06 | 3 | 4 | 12 | 10.92167 | Ono | http://dx.doi.org/10.1109/ICT.2006.331288 | 157801 | 0.001347526 | 166 | 12
| 654 | 300 | 0.0104523 | 0.000311548 | 7.5581 | 0.0003685927 | 0.000311548 | 0.00278586 | 9.286201e-06 | CuCr0.98Mg0.02O2 | CuCr1-xMgxO2 | 0.02 | CuCrO2 |  | solid state reaction, air | polycrystalline | Ono2006ICT | http://dx.doi.org/10.1109/ICT.2006.331288 |  | 131.12 | 3 | 4 | 12 | 10.92667 | Ono | http://dx.doi.org/10.1109/ICT.2006.331288 | 157802 | 9.265878e-05 | 166 | 12
| 655 | 400 | 0.00569216 | 0.000332182 | 6.7086 | 0.001155855 | 0.000332182 | 0.007754166 | 1.938541e-05 | CuCr0.98Mg0.02O2 | CuCr1-xMgxO2 | 0.02 | CuCrO2 |  | solid state reaction, air | polycrystalline | Ono2006ICT | http://dx.doi.org/10.1109/ICT.2006.331288 |  | 131.12 | 3 | 4 | 12 | 10.92667 | Ono | http://dx.doi.org/10.1109/ICT.2006.331288 | 157802 | 0.0002555882 | 166 | 12
| 656 | 700 | 0.00265082 | 0.000367981 | 5.8378 | 0.006125187 | 0.000367981 | 0.03575762 | 5.108231e-05 | CuCr0.98Mg0.02O2 | CuCr1-xMgxO2 | 0.02 | CuCrO2 |  | solid state reaction, air | polycrystalline | Ono2006ICT | http://dx.doi.org/10.1109/ICT.2006.331288 |  | 131.12 | 3 | 4 | 12 | 10.92667 | Ono | http://dx.doi.org/10.1109/ICT.2006.331288 | 157802 | 0.001103719 | 166 | 12
| 657 | 1000 | 0.00232176 | 0.000403782 | 4.833 | 0.01452981 | 0.000403782 | 0.07022255 | 7.022255e-05 | CuCr0.98Mg0.02O2 | CuCr1-xMgxO2 | 0.02 | CuCrO2 |  | solid state reaction, air | polycrystalline | Ono2006ICT | http://dx.doi.org/10.1109/ICT.2006.331288 |  | 131.12 | 3 | 4 | 12 | 10.92667 | Ono | http://dx.doi.org/10.1109/ICT.2006.331288 | 157802 | 0.002174481 | 166 | 12
| 658 | 300 | 0.00101735 | 0.000199047 | 7.1396 | 0.001636395 | 0.000199047 | 0.01168321 | 3.894403e-05 | CuCr0.97Mg0.03O2 | CuCr1-xMgxO2 | 0.03 | CuCrO2 |  | solid state reaction, air | polycrystalline | Ono2006ICT | http://dx.doi.org/10.1109/ICT.2006.331288 |  | 131.14 | 3 | 4 | 12 | 10.92833 | Ono | http://dx.doi.org/10.1109/ICT.2006.331288 | 157803 | 0.001007782 | 166 | 12
| 659 | 400 | 0.00069316 | 0.000241278 | 6.4607 | 0.005199749 | 0.000241278 | 0.03359402 | 8.398504e-05 | CuCr0.97Mg0.03O2 | CuCr1-xMgxO2 | 0.03 | CuCrO2 |  | solid state reaction, air | polycrystalline | Ono2006ICT | http://dx.doi.org/10.1109/ICT.2006.331288 |  | 131.14 | 3 | 4 | 12 | 10.92833 | Ono | http://dx.doi.org/10.1109/ICT.2006.331288 | 157803 | 0.002179399 | 166 | 12
| 660 | 700 | 0.000485233 | 0.000289576 | 5.6659 | 0.0213503 | 0.000289576 | 0.1209687 | 0.0001728124 | CuCr0.97Mg0.03O2 | CuCr1-xMgxO2 | 0.03 | CuCrO2 |  | solid state reaction, air | polycrystalline | Ono2006ICT | http://dx.doi.org/10.1109/ICT.2006.331288 |  | 131.14 | 3 | 4 | 12 | 10.92833 | Ono | http://dx.doi.org/10.1109/ICT.2006.331288 | 157803 | 0.006212532 | 166 | 12
| 661 | 1000 | 0.000470555 | 0.000325374 | 4.7763 | 0.04710464 | 0.000325374 | 0.2249859 | 0.0002249859 | CuCr0.97Mg0.03O2 | CuCr1-xMgxO2 | 0.03 | CuCrO2 |  | solid state reaction, air | polycrystalline | Ono2006ICT | http://dx.doi.org/10.1109/ICT.2006.331288 |  | 131.14 | 3 | 4 | 12 | 10.92833 | Ono | http://dx.doi.org/10.1109/ICT.2006.331288 | 157803 | 0.01085645 | 166 | 12
| 662 | 300 | 0.00106683 | 0.000196762 | 9.2934 | 0.001171477 | 0.000196762 | 0.01088701 | 3.629002e-05 | CuCr0.96Mg0.04O2 | CuCr1-xMgxO2 | 0.04 | CuCrO2 |  | solid state reaction, air | polycrystalline | Ono2006ICT | http://dx.doi.org/10.1109/ICT.2006.331288 |  | 131.2 | 3 | 4 | 12 | 10.93333 | Ono | http://dx.doi.org/10.1109/ICT.2006.331288 | 157804 | 0.0007383142 | 166 | 12
| 663 | 400 | 0.000660993 | 0.000225369 | 8.7669 | 0.003505948 | 0.000225369 | 0.03073629 | 7.684073e-05 | CuCr0.96Mg0.04O2 | CuCr1-xMgxO2 | 0.04 | CuCrO2 |  | solid state reaction, air | polycrystalline | Ono2006ICT | http://dx.doi.org/10.1109/ICT.2006.331288 |  | 131.2 | 3 | 4 | 12 | 10.93333 | Ono | http://dx.doi.org/10.1109/ICT.2006.331288 | 157804 | 0.001684251 | 166 | 12
| 664 | 700 | 0.000469005 | 0.000270256 | 7.9727 | 0.01367306 | 0.000270256 | 0.1090112 | 0.0001557303 | CuCr0.96Mg0.04O2 | CuCr1-xMgxO2 | 0.04 | CuCrO2 |  | solid state reaction, air | polycrystalline | Ono2006ICT | http://dx.doi.org/10.1109/ICT.2006.331288 |  | 131.2 | 3 | 4 | 12 | 10.93333 | Ono | http://dx.doi.org/10.1109/ICT.2006.331288 | 157804 | 0.004567778 | 166 | 12
| 665 | 1000 | 0.000442664 | 0.000303784 | 6.8542 | 0.03041577 | 0.000303784 | 0.2084758 | 0.0002084758 | CuCr0.96Mg0.04O2 | CuCr1-xMgxO2 | 0.04 | CuCrO2 |  | solid state reaction, air | polycrystalline | Ono2006ICT | http://dx.doi.org/10.1109/ICT.2006.331288 |  | 131.2 | 3 | 4 | 12 | 10.93333 | Ono | http://dx.doi.org/10.1109/ICT.2006.331288 | 157804 | 0.008041903 | 166 | 12
| 666 | 300 | 0.000754474 | 0.000208131 | 9.5221 | 0.001808913 | 0.000208131 | 0.01722465 | 5.741551e-05 | CuCr0.95Mg0.05O2 | CuCr1-xMgxO2 | 0.05 | CuCrO2 |  | solid state reaction, air | polycrystalline | Ono2006ICT | http://dx.doi.org/10.1109/ICT.2006.331288 |  | 131.16 | 3 | 4 | 12 | 10.93 | Ono | http://dx.doi.org/10.1109/ICT.2006.331288 | 157805 | 0.001018906 | 166 | 12
| 667 | 400 | 0.000546485 | 0.000241265 | 9.0158 | 0.0047257 | 0.000241265 | 0.04260596 | 0.0001065149 | CuCr0.95Mg0.05O2 | CuCr1-xMgxO2 | 0.05 | CuCrO2 |  | solid state reaction, air | polycrystalline | Ono2006ICT | http://dx.doi.org/10.1109/ICT.2006.331288 |  | 131.16 | 3 | 4 | 12 | 10.93 | Ono | http://dx.doi.org/10.1109/ICT.2006.331288 | 157805 | 0.001980922 | 166 | 12
| 668 | 700 | 0.000406648 | 0.000281605 | 8.0871 | 0.0168798 | 0.000281605 | 0.1365086 | 0.0001950123 | CuCr0.95Mg0.05O2 | CuCr1-xMgxO2 | 0.05 | CuCrO2 |  | solid state reaction, air | polycrystalline | Ono2006ICT | http://dx.doi.org/10.1109/ICT.2006.331288 |  | 131.16 | 3 | 4 | 12 | 10.93 | Ono | http://dx.doi.org/10.1109/ICT.2006.331288 | 157805 | 0.005193695 | 166 | 12
| 669 | 1000 | 0.000408004 | 0.000325387 | 6.9878 | 0.03713603 | 0.000325387 | 0.2594992 | 0.0002594992 | CuCr0.95Mg0.05O2 | CuCr1-xMgxO2 | 0.05 | CuCrO2 |  | solid state reaction, air | polycrystalline | Ono2006ICT | http://dx.doi.org/10.1109/ICT.2006.331288 |  | 131.16 | 3 | 4 | 12 | 10.93 | Ono | http://dx.doi.org/10.1109/ICT.2006.331288 | 157805 | 0.008558249 | 166 | 12
| 670 | 300 | 2.948e-06 | 8.19e-05 | 19.08 | 0.03577529 | 8.19e-05 | 0.6825926 | 0.002275309 | NaCo2O4 | NaxCo2O4 |  | NaxCo2O4 |  | flux (NaCl), air | single crystal | Fujita2001JJAPP1 | http://dx.doi.org/10.1143/JJAP.40.4644 |  | 75.67 | 1 | 7 | 7 | 10.81 | Jansen | http://dx.doi.org/10.1002/zaac.19744080203 | 21001 | 0.1301383 | 194 | 24
| 671 | 400 | 3.539e-06 | 9.8e-05 | 13.53 | 0.08022944 | 9.8e-05 | 1.085504 | 0.002713761 | NaCo2O4 | NaxCo2O4 |  | NaxCo2O4 |  | flux (NaCl), air | single crystal | Fujita2001JJAPP1 | http://dx.doi.org/10.1143/JJAP.40.4644 |  | 75.67 | 1 | 7 | 7 | 10.81 | Jansen | http://dx.doi.org/10.1002/zaac.19744080203 | 21001 | 0.2038316 | 194 | 24
| 672 | 700 | 4.843e-06 | 0.000146 | 5.7025 | 0.5402863 | 0.000146 | 3.080983 | 0.004401404 | NaCo2O4 | NaxCo2O4 |  | NaxCo2O4 |  | flux (NaCl), air | single crystal | Fujita2001JJAPP1 | http://dx.doi.org/10.1143/JJAP.40.4644 |  | 75.67 | 1 | 7 | 7 | 10.81 | Jansen | http://dx.doi.org/10.1002/zaac.19744080203 | 21001 | 0.618455 | 194 | 24
| 673 | 1000 | 6e-06 | 0.0002 | 4.7639 | 1.399414 | 0.0002 | 6.666667 | 0.006666667 | NaCo2O4 | NaxCo2O4 |  | NaxCo2O4 |  | flux (NaCl), air | single crystal | Fujita2001JJAPP1 | http://dx.doi.org/10.1143/JJAP.40.4644 |  | 75.67 | 1 | 7 | 7 | 10.81 | Jansen | http://dx.doi.org/10.1002/zaac.19744080203 | 21001 | 0.8536423 | 194 | 24
| 674 | 300 | 2.106e-05 | 0.000104 | 1.904 | 0.08092126 | 0.000104 | 0.1540741 | 0.0005135802 | NaCo2O4 | NaxCo2O4 |  | NaxCo2O4 |  | solid state reaction, air | polycrystalline | Fujita2001JJAPP1 | http://dx.doi.org/10.1143/JJAP.40.4644 |  | 75.67 | 1 | 7 | 7 | 10.81 | Jansen | http://dx.doi.org/10.1002/zaac.19744080203 | 21001 | 0.1825517 | 194 | 24
| 675 | 400 | 2.529e-05 | 0.000118 | 1.834 | 0.1200814 | 0.000118 | 0.2202293 | 0.0005505733 | NaCo2O4 | NaxCo2O4 |  | NaxCo2O4 |  | solid state reaction, air | polycrystalline | Fujita2001JJAPP1 | http://dx.doi.org/10.1143/JJAP.40.4644 |  | 75.67 | 1 | 7 | 7 | 10.81 | Jansen | http://dx.doi.org/10.1002/zaac.19744080203 | 21001 | 0.2104271 | 194 | 24
| 676 | 700 | 3.4e-05 | 0.000161 | 2.093 | 0.2549774 | 0.000161 | 0.5336676 | 0.0007623824 | NaCo2O4 | NaxCo2O4 |  | NaxCo2O4 |  | solid state reaction, air | polycrystalline | Fujita2001JJAPP1 | http://dx.doi.org/10.1143/JJAP.40.4644 |  | 75.67 | 1 | 7 | 7 | 10.81 | Jansen | http://dx.doi.org/10.1002/zaac.19744080203 | 21001 | 0.2400157 | 194 | 24
| 677 | 1000 | 4e-05 | 0.000175 | 2.2237 | 0.3443023 | 0.000175 | 0.765625 | 0.000765625 | NaCo2O4 | NaxCo2O4 |  | NaxCo2O4 |  | solid state reaction, air | polycrystalline | Fujita2001JJAPP1 | http://dx.doi.org/10.1143/JJAP.40.4644 |  | 75.67 | 1 | 7 | 7 | 10.81 | Jansen | http://dx.doi.org/10.1002/zaac.19744080203 | 21001 | 0.2743176 | 194 | 24
| 678 | 700 | 0.0008483635 | -0.000159904 |  |  | 0.000159904 | 0.02109768 | 3.013954e-05 | ZnO | Zn1-x-yAlxTiyO | 0 | ZnO |  | solid state reaction, air | polycrystalline | Park2007JECS | http://dx.doi.org/10.1016/j.jeurceramsoc.2006.04.012 |  | 47.62 | 2 | 2 | 4 | 11.905 | Abrahams | http://dx.doi.org/10.1107/S0567740869003876 | 26170 |  | 186 | 12
| 679 | 1000 | 0.0006052646 | -0.000190963 |  |  | 0.000190963 | 0.06024946 | 6.024946e-05 | ZnO | Zn1-x-yAlxTiyO | 0 | ZnO |  | solid state reaction, air | polycrystalline | Park2007JECS | http://dx.doi.org/10.1016/j.jeurceramsoc.2006.04.012 |  | 47.62 | 2 | 2 | 4 | 11.905 | Abrahams | http://dx.doi.org/10.1107/S0567740869003876 | 26170 |  | 186 | 12
| 680 | 700 | 0.0006809206 | -0.000133608 |  |  | 0.000133608 | 0.01835129 | 2.621612e-05 | Zn0.98Al0.02O | Zn1-x-yAlxTiyO | 0.02 | ZnO |  | solid state reaction, air | polycrystalline | Park2007JECS | http://dx.doi.org/10.1016/j.jeurceramsoc.2006.04.012 |  | 47.62 | 2 | 2 | 4 | 11.905 | Abrahams | http://dx.doi.org/10.1107/S0567740869003876 | 26170 |  | 186 | 12
| 681 | 1000 | 0.0002542996 | -0.000182054 |  |  | 0.000182054 | 0.1303331 | 0.0001303331 | Zn0.98Al0.02O | Zn1-x-yAlxTiyO | 0.02 | ZnO |  | solid state reaction, air | polycrystalline | Park2007JECS | http://dx.doi.org/10.1016/j.jeurceramsoc.2006.04.012 |  | 47.62 | 2 | 2 | 4 | 11.905 | Abrahams | http://dx.doi.org/10.1107/S0567740869003876 | 26170 |  | 186 | 12
| 682 | 700 | 0.0004975966 | -0.000124909 |  |  | 0.000124909 | 0.02194866 | 3.135523e-05 | Zn0.97Al0.03O | Zn1-x-yAlxTiyO | 0.03 | ZnO |  | solid state reaction, air | polycrystalline | Park2007JECS | http://dx.doi.org/10.1016/j.jeurceramsoc.2006.04.012 |  | 47.62 | 2 | 2 | 4 | 11.905 | Abrahams | http://dx.doi.org/10.1107/S0567740869003876 | 26170 |  | 186 | 12
| 683 | 1000 | 0.0001938202 | -0.000173573 |  |  | 0.000173573 | 0.1554409 | 0.0001554409 | Zn0.97Al0.03O | Zn1-x-yAlxTiyO | 0.03 | ZnO |  | solid state reaction, air | polycrystalline | Park2007JECS | http://dx.doi.org/10.1016/j.jeurceramsoc.2006.04.012 |  | 47.62 | 2 | 2 | 4 | 11.905 | Abrahams | http://dx.doi.org/10.1107/S0567740869003876 | 26170 |  | 186 | 12
| 684 | 700 | 0.0004683248 | -0.000112738 |  |  | 0.000112738 | 0.01899728 | 2.713898e-05 | Zn0.95Al0.05O | Zn1-x-yAlxTiyO | 0.05 | ZnO |  | solid state reaction, air | polycrystalline | Park2007JECS | http://dx.doi.org/10.1016/j.jeurceramsoc.2006.04.012 |  | 47.62 | 2 | 2 | 4 | 11.905 | Abrahams | http://dx.doi.org/10.1107/S0567740869003876 | 26170 |  | 186 | 12
| 685 | 1000 | 0.0001831857 | -0.000164443 |  |  | 0.000164443 | 0.1476179 | 0.0001476179 | Zn0.95Al0.05O | Zn1-x-yAlxTiyO | 0.05 | ZnO |  | solid state reaction, air | polycrystalline | Park2007JECS | http://dx.doi.org/10.1016/j.jeurceramsoc.2006.04.012 |  | 47.62 | 2 | 2 | 4 | 11.905 | Abrahams | http://dx.doi.org/10.1107/S0567740869003876 | 26170 |  | 186 | 12
| 686 | 700 | 0.0003382355 | -0.000170775 |  |  | 0.000170775 | 0.06035697 | 8.622425e-05 | Zn0.97Al0.025Ti0.005O | Zn1-x-yAlxTiyO | 0.025 | ZnO |  | solid state reaction, air | polycrystalline | Park2007JECS | http://dx.doi.org/10.1016/j.jeurceramsoc.2006.04.012 |  | 47.62 | 2 | 2 | 4 | 11.905 | Abrahams | http://dx.doi.org/10.1107/S0567740869003876 | 26170 |  | 186 | 12
| 687 | 1000 | 0.0001739496 | -0.000217259 |  |  | 0.000217259 | 0.2713514 | 0.0002713514 | Zn0.97Al0.025Ti0.005O | Zn1-x-yAlxTiyO | 0.025 | ZnO |  | solid state reaction, air | polycrystalline | Park2007JECS | http://dx.doi.org/10.1016/j.jeurceramsoc.2006.04.012 |  | 47.62 | 2 | 2 | 4 | 11.905 | Abrahams | http://dx.doi.org/10.1107/S0567740869003876 | 26170 |  | 186 | 12
| 688 | 700 | 0.0002940338 | -0.00014796 |  |  | 0.00014796 | 0.05211821 | 7.445458e-05 | Zn0.97Al0.02Ti0.01O | Zn1-x-yAlxTiyO | 0.02 | ZnO |  | solid state reaction, air | polycrystalline | Park2007JECS | http://dx.doi.org/10.1016/j.jeurceramsoc.2006.04.012 |  | 47.62 | 2 | 2 | 4 | 11.905 | Abrahams | http://dx.doi.org/10.1107/S0567740869003876 | 26170 |  | 186 | 12
| 689 | 1000 | 0.0001589861 | -0.000212256 |  |  | 0.000212256 | 0.2833746 | 0.0002833746 | Zn0.97Al0.02Ti0.01O | Zn1-x-yAlxTiyO | 0.02 | ZnO |  | solid state reaction, air | polycrystalline | Park2007JECS | http://dx.doi.org/10.1016/j.jeurceramsoc.2006.04.012 |  | 47.62 | 2 | 2 | 4 | 11.905 | Abrahams | http://dx.doi.org/10.1107/S0567740869003876 | 26170 |  | 186 | 12
| 690 | 700 | 0.0002600503 | -0.000143177 |  |  | 0.000143177 | 0.0551807 | 7.882957e-05 | Zn0.97Al0.015Ti0.015O | Zn1-x-yAlxTiyO | 0.015 | ZnO |  | solid state reaction, air | polycrystalline | Park2007JECS | http://dx.doi.org/10.1016/j.jeurceramsoc.2006.04.012 |  | 47.62 | 2 | 2 | 4 | 11.905 | Abrahams | http://dx.doi.org/10.1107/S0567740869003876 | 26170 |  | 186 | 12
| 691 | 1000 | 0.0001445532 | -0.000205305 |  |  | 0.000205305 | 0.2915892 | 0.0002915892 | Zn0.97Al0.015Ti0.015O | Zn1-x-yAlxTiyO | 0.015 | ZnO |  | solid state reaction, air | polycrystalline | Park2007JECS | http://dx.doi.org/10.1016/j.jeurceramsoc.2006.04.012 |  | 47.62 | 2 | 2 | 4 | 11.905 | Abrahams | http://dx.doi.org/10.1107/S0567740869003876 | 26170 |  | 186 | 12
| 692 | 700 | 0.0002352271 | -0.000139044 |  |  | 0.000139044 | 0.05753275 | 8.218964e-05 | Zn0.97Al0.01Ti0.02O | Zn1-x-yAlxTiyO | 0.01 | ZnO |  | solid state reaction, air | polycrystalline | Park2007JECS | http://dx.doi.org/10.1016/j.jeurceramsoc.2006.04.012 |  | 47.62 | 2 | 2 | 4 | 11.905 | Abrahams | http://dx.doi.org/10.1107/S0567740869003876 | 26170 |  | 186 | 12
| 693 | 1000 | 0.0001325225 | -0.000195093 |  |  | 0.000195093 | 0.2872062 | 0.0002872062 | Zn0.97Al0.01Ti0.02O | Zn1-x-yAlxTiyO | 0.01 | ZnO |  | solid state reaction, air | polycrystalline | Park2007JECS | http://dx.doi.org/10.1016/j.jeurceramsoc.2006.04.012 |  | 47.62 | 2 | 2 | 4 | 11.905 | Abrahams | http://dx.doi.org/10.1107/S0567740869003876 | 26170 |  | 186 | 12
| 694 | 300 | 9.74787e-05 | -0.000178765 | 4.087 | 0.02406422 | 0.000178765 | 0.09835049 | 0.000327835 | Zr0.5Hf0.5NiSn | (Zr0.5Hf0.5)1-xTixNiSn | 0 | ZrNiSn |  | arc-melted, Ar | polycrystalline | Sakurada2005APL | http://dx.doi.org/10.1063/1.1868063 |  | 226.87 | 4 | 3 | 12 | 18.90583 | Skolozdra | http://dx.doi.org/10.1016/0304-8853(93)90861-U | 646828 | 0.0183737 | 216 | 96
| 695 | 400 | 6.25721e-05 | -0.000208592 | 3.53 | 0.07879522 | 0.000208592 | 0.2781471 | 0.0006953678 | Zr0.5Hf0.5NiSn | (Zr0.5Hf0.5)1-xTixNiSn | 0 | ZrNiSn |  | arc-melted, Ar | polycrystalline | Sakurada2005APL | http://dx.doi.org/10.1063/1.1868063 |  | 226.87 | 4 | 3 | 12 | 18.90583 | Skolozdra | http://dx.doi.org/10.1016/0304-8853(93)90861-U | 646828 | 0.04418699 | 216 | 96
| 696 | 700 | 2.16666e-05 | -0.000236062 | 3.274 | 0.5498963 | 0.000236062 | 1.80036 | 0.002571943 | Zr0.5Hf0.5NiSn | (Zr0.5Hf0.5)1-xTixNiSn | 0 | ZrNiSn |  | arc-melted, Ar | polycrystalline | Sakurada2005APL | http://dx.doi.org/10.1063/1.1868063 |  | 226.87 | 4 | 3 | 12 | 18.90583 | Skolozdra | http://dx.doi.org/10.1016/0304-8853(93)90861-U | 646828 | 0.2407789 | 216 | 96
| 697 | 300 | 9.04316e-05 | -0.000188659 | 3.814 | 0.03095818 | 0.000188659 | 0.1180745 | 0.0003935816 | Zr0.4Hf0.4Ti0.2NiSn | (Zr0.5Hf0.5)1-xTixNiSn | 0.2 | ZrNiSn |  | arc-melted, Ar | polycrystalline | Sakurada2005APL | http://dx.doi.org/10.1063/1.1868063 |  | 226.87 | 4 | 3 | 12 | 18.90583 | Skolozdra | http://dx.doi.org/10.1016/0304-8853(93)90861-U | 646828 | 0.02122317 | 216 | 96
| 698 | 400 | 5.11455e-05 | -0.000233589 | 3.345 | 0.1275737 | 0.000233589 | 0.4267341 | 0.001066835 | Zr0.4Hf0.4Ti0.2NiSn | (Zr0.5Hf0.5)1-xTixNiSn | 0.2 | ZrNiSn |  | arc-melted, Ar | polycrystalline | Sakurada2005APL | http://dx.doi.org/10.1063/1.1868063 |  | 226.87 | 4 | 3 | 12 | 18.90583 | Skolozdra | http://dx.doi.org/10.1016/0304-8853(93)90861-U | 646828 | 0.05704877 | 216 | 96
| 699 | 700 | 1.76663e-05 | -0.000276689 | 3.196 | 0.9491382 | 0.000276689 | 3.033446 | 0.004333494 | Zr0.4Hf0.4Ti0.2NiSn | (Zr0.5Hf0.5)1-xTixNiSn | 0.2 | ZrNiSn |  | arc-melted, Ar | polycrystalline | Sakurada2005APL | http://dx.doi.org/10.1063/1.1868063 |  | 226.87 | 4 | 3 | 12 | 18.90583 | Skolozdra | http://dx.doi.org/10.1016/0304-8853(93)90861-U | 646828 | 0.302507 | 216 | 96
| 700 | 300 | 8.60507e-05 | -0.000369912 | 3.17 | 0.1504889 | 0.000369912 | 0.4770498 | 0.001590166 | Zr0.35Hf0.35Ti0.3NiSn | (Zr0.5Hf0.5)1-xTixNiSn | 0.3 | ZrNiSn |  | arc-melted, Ar | polycrystalline | Sakurada2005APL | http://dx.doi.org/10.1063/1.1868063 |  | 226.87 | 4 | 3 | 12 | 18.90583 | Skolozdra | http://dx.doi.org/10.1016/0304-8853(93)90861-U | 646828 | 0.02683474 | 216 | 96
| 701 | 400 | 5.55251e-05 | -0.000379426 | 2.837 | 0.3655657 | 0.000379426 | 1.03711 | 0.002592775 | Zr0.35Hf0.35Ti0.3NiSn | (Zr0.5Hf0.5)1-xTixNiSn | 0.3 | ZrNiSn |  | arc-melted, Ar | polycrystalline | Sakurada2005APL | http://dx.doi.org/10.1063/1.1868063 |  | 226.87 | 4 | 3 | 12 | 18.90583 | Skolozdra | http://dx.doi.org/10.1016/0304-8853(93)90861-U | 646828 | 0.06195853 | 216 | 96
| 702 | 700 | 2.28094e-05 | -0.000348046 | 2.942 | 1.263615 | 0.000348046 | 3.717556 | 0.005310794 | Zr0.35Hf0.35Ti0.3NiSn | (Zr0.5Hf0.5)1-xTixNiSn | 0.3 | ZrNiSn |  | arc-melted, Ar | polycrystalline | Sakurada2005APL | http://dx.doi.org/10.1063/1.1868063 |  | 226.87 | 4 | 3 | 12 | 18.90583 | Skolozdra | http://dx.doi.org/10.1016/0304-8853(93)90861-U | 646828 | 0.2545255 | 216 | 96
| 703 | 300 | 4.75748e-05 | -0.000311579 | 3.0626 | 0.1998897 | 0.000311579 | 0.6121821 | 0.002040607 | Zr0.25Hf0.25Ti0.5NiSn | (Zr0.5Hf0.5)1-xTixNiSn | 0.5 | ZrNiSn |  | arc-melted, Ar | polycrystalline | Sakurada2005APL | http://dx.doi.org/10.1063/1.1868063 |  | 226.87 | 4 | 3 | 12 | 18.90583 | Skolozdra | http://dx.doi.org/10.1016/0304-8853(93)90861-U | 646828 | 0.05023933 | 216 | 96
| 704 | 400 | 3.38128e-05 | -0.000329939 | 3.003 | 0.4288356 | 0.000329939 | 1.287793 | 0.003219483 | Zr0.25Hf0.25Ti0.5NiSn | (Zr0.5Hf0.5)1-xTixNiSn | 0.5 | ZrNiSn |  | arc-melted, Ar | polycrystalline | Sakurada2005APL | http://dx.doi.org/10.1063/1.1868063 |  | 226.87 | 4 | 3 | 12 | 18.90583 | Skolozdra | http://dx.doi.org/10.1016/0304-8853(93)90861-U | 646828 | 0.09611991 | 216 | 96
| 705 | 700 | 1.63327e-05 | -0.000328251 | 3.254 | 1.419171 | 0.000328251 | 4.617981 | 0.006597116 | Zr0.25Hf0.25Ti0.5NiSn | (Zr0.5Hf0.5)1-xTixNiSn | 0.5 | ZrNiSn |  | arc-melted, Ar | polycrystalline | Sakurada2005APL | http://dx.doi.org/10.1063/1.1868063 |  | 226.87 | 4 | 3 | 12 | 18.90583 | Skolozdra | http://dx.doi.org/10.1016/0304-8853(93)90861-U | 646828 | 0.3213752 | 216 | 96
| 706 | 300 | 4.8146e-05 | -0.000252204 | 3.394 | 0.1167759 | 0.000252204 | 0.3963373 | 0.001321124 | Zr0.15Hf0.15Ti0.7NiSn | (Zr0.5Hf0.5)1-xTixNiSn | 0.7 | ZrNiSn |  | arc-melted, Ar | polycrystalline | Sakurada2005APL | http://dx.doi.org/10.1063/1.1868063 |  | 226.87 | 4 | 3 | 12 | 18.90583 | Skolozdra | http://dx.doi.org/10.1016/0304-8853(93)90861-U | 646828 | 0.04479598 | 216 | 96
| 707 | 400 | 3.13369e-05 | -0.000264835 | 3.072 | 0.2914295 | 0.000264835 | 0.8952714 | 0.002238179 | Zr0.15Hf0.15Ti0.7NiSn | (Zr0.5Hf0.5)1-xTixNiSn | 0.7 | ZrNiSn |  | arc-melted, Ar | polycrystalline | Sakurada2005APL | http://dx.doi.org/10.1063/1.1868063 |  | 226.87 | 4 | 3 | 12 | 18.90583 | Skolozdra | http://dx.doi.org/10.1016/0304-8853(93)90861-U | 646828 | 0.1013847 | 216 | 96
| 708 | 700 | 1.48089e-05 | -0.000260541 | 3.157 | 1.016372 | 0.000260541 | 3.208687 | 0.004583839 | Zr0.15Hf0.15Ti0.7NiSn | (Zr0.5Hf0.5)1-xTixNiSn | 0.7 | ZrNiSn |  | arc-melted, Ar | polycrystalline | Sakurada2005APL | http://dx.doi.org/10.1063/1.1868063 |  | 226.87 | 4 | 3 | 12 | 18.90583 | Skolozdra | http://dx.doi.org/10.1016/0304-8853(93)90861-U | 646828 | 0.3653343 | 216 | 96
| 709 | 300 | 9.93432e-06 | 6.82676e-05 |  |  | 6.82676e-05 | 0.1407383 | 0.0004691278 | CeFe4Sb12 | CeFexCo4-xSb12 | 4 | CeCo4Sb12 |  | melted, vacuum | polycrystalline | Sales1996S | http://www.jstor.org/stable/2889796 |  | 762.3 | 2 | 17 | 34 | 22.42059 | Braun | http://dx.doi.org/10.1016/0022-5088(80)90260-X | 621065 |  | 204 | 48
| 710 | 400 | 1.05643e-05 | 8.70227e-05 |  |  | 8.70227e-05 | 0.2867374 | 0.0007168436 | CeFe4Sb12 | CeFexCo4-xSb12 | 4 | CeCo4Sb12 |  | melted, vacuum | polycrystalline | Sales1996S | http://www.jstor.org/stable/2889796 |  | 762.3 | 2 | 17 | 34 | 22.42059 | Braun | http://dx.doi.org/10.1016/0022-5088(80)90260-X | 621065 |  | 204 | 48
| 711 | 700 | 1.30209e-05 | 0.000128846 |  |  | 0.000128846 | 0.8924809 | 0.001274973 | CeFe4Sb12 | CeFexCo4-xSb12 | 4 | CeCo4Sb12 |  | melted, vacuum | polycrystalline | Sales1996S | http://www.jstor.org/stable/2889796 |  | 762.3 | 2 | 17 | 34 | 22.42059 | Braun | http://dx.doi.org/10.1016/0022-5088(80)90260-X | 621065 |  | 204 | 48
| 712 | 1000 | 1.74341e-05 | 0.000156737 |  |  | 0.000156737 | 1.409106 | 0.001409106 | CeFe4Sb12 | CeFexCo4-xSb12 | 4 | CeCo4Sb12 |  | melted, vacuum | polycrystalline | Sales1996S | http://www.jstor.org/stable/2889796 |  | 762.3 | 2 | 17 | 34 | 22.42059 | Braun | http://dx.doi.org/10.1016/0022-5088(80)90260-X | 621065 |  | 204 | 48
| 713 | 300 | 1.47222e-05 | 8.65388e-05 | 1.37 | 0.1113909 | 8.65388e-05 | 0.1526055 | 0.0005086851 | CeFe3CoSb12 | CeFexCo4-xSb12 | 3 | CeCo4Sb12 |  | melted, vacuum | polycrystalline | Sales1996S | http://www.jstor.org/stable/2889796 |  | 756.81 | 2 | 17 | 34 | 22.25912 | Berardan | http://dx.doi.org/10.1016/S0925-8388(02)00968-4 | 96163 | 0.3629258 | 204 | 48
| 714 | 400 | 1.62618e-05 | 0.000107702 |  |  | 0.000107702 | 0.2853244 | 0.000713311 | CeFe3CoSb12 | CeFexCo4-xSb12 | 3 | CeCo4Sb12 |  | melted, vacuum | polycrystalline | Sales1996S | http://www.jstor.org/stable/2889796 |  | 756.81 | 2 | 17 | 34 | 22.25912 | Berardan | http://dx.doi.org/10.1016/S0925-8388(02)00968-4 | 96163 |  | 204 | 48
| 715 | 700 | 2.01791e-05 | 0.000149997 |  |  | 0.000149997 | 0.7804793 | 0.00111497 | CeFe3CoSb12 | CeFexCo4-xSb12 | 3 | CeCo4Sb12 |  | melted, vacuum | polycrystalline | Sales1996S | http://www.jstor.org/stable/2889796 |  | 756.81 | 2 | 17 | 34 | 22.25912 | Berardan | http://dx.doi.org/10.1016/S0925-8388(02)00968-4 | 96163 |  | 204 | 48
| 716 | 1000 | 2.30374e-05 | 0.000176441 |  |  | 0.000176441 | 1.351343 | 0.001351343 | CeFe3CoSb12 | CeFexCo4-xSb12 | 3 | CeCo4Sb12 |  | melted, vacuum | polycrystalline | Sales1996S | http://www.jstor.org/stable/2889796 |  | 756.81 | 2 | 17 | 34 | 22.25912 | Berardan | http://dx.doi.org/10.1016/S0925-8388(02)00968-4 | 96163 |  | 204 | 48
| 717 | 300 | 2.7419e-05 | 0.000104331 |  |  | 0.000104331 | 0.1190958 | 0.0003969859 | CeFe2.5Co1.5Sb12 | CeFexCo4-xSb12 | 2.5 | CeCo4Sb12 |  | melted, vacuum | polycrystalline | Sales1996S | http://www.jstor.org/stable/2889796 |  | 756.81 | 2 | 17 | 34 | 22.25912 | Berardan | http://dx.doi.org/10.1016/S0925-8388(02)00968-4 | 96163 |  | 204 | 48
| 718 | 400 | 2.87783e-05 | 0.000123077 |  |  | 0.000123077 | 0.2105468 | 0.000526367 | CeFe2.5Co1.5Sb12 | CeFexCo4-xSb12 | 2.5 | CeCo4Sb12 |  | melted, vacuum | polycrystalline | Sales1996S | http://www.jstor.org/stable/2889796 |  | 756.81 | 2 | 17 | 34 | 22.25912 | Berardan | http://dx.doi.org/10.1016/S0925-8388(02)00968-4 | 96163 |  | 204 | 48
| 719 | 700 | 3.30908e-05 | 0.000162016 |  |  | 0.000162016 | 0.555273 | 0.0007932472 | CeFe2.5Co1.5Sb12 | CeFexCo4-xSb12 | 2.5 | CeCo4Sb12 |  | melted, vacuum | polycrystalline | Sales1996S | http://www.jstor.org/stable/2889796 |  | 756.81 | 2 | 17 | 34 | 22.25912 | Berardan | http://dx.doi.org/10.1016/S0925-8388(02)00968-4 | 96163 |  | 204 | 48
| 720 | 1000 | 3.39272e-05 | 0.000189903 |  |  | 0.000189903 | 1.062957 | 0.001062957 | CeFe2.5Co1.5Sb12 | CeFexCo4-xSb12 | 2.5 | CeCo4Sb12 |  | melted, vacuum | polycrystalline | Sales1996S | http://www.jstor.org/stable/2889796 |  | 756.81 | 2 | 17 | 34 | 22.25912 | Berardan | http://dx.doi.org/10.1016/S0925-8388(02)00968-4 | 96163 |  | 204 | 48
| 721 | 300 | 4.73037e-05 | 0.000107699 |  |  | 0.000107699 | 0.07356132 | 0.0002452044 | CeFe2Co2Sb12 | CeFexCo4-xSb12 | 2 | CeCo4Sb12 |  | melted, vacuum | polycrystalline | Sales1996S | http://www.jstor.org/stable/2889796 |  | 747 | 2 | 17 | 34 | 21.97059 | Berardan | http://dx.doi.org/10.1016/S0925-8388(02)00968-4 | 96163 |  | 204 | 48
| 722 | 400 | 4.81344e-05 | 0.000134608 |  |  | 0.000134608 | 0.1505727 | 0.0003764317 | CeFe2Co2Sb12 | CeFexCo4-xSb12 | 2 | CeCo4Sb12 |  | melted, vacuum | polycrystalline | Sales1996S | http://www.jstor.org/stable/2889796 |  | 747 | 2 | 17 | 34 | 21.97059 | Berardan | http://dx.doi.org/10.1016/S0925-8388(02)00968-4 | 96163 |  | 204 | 48
| 723 | 700 | 4.8781e-05 | 0.000163937 |  |  | 0.000163937 | 0.3856571 | 0.0005509387 | CeFe2Co2Sb12 | CeFexCo4-xSb12 | 2 | CeCo4Sb12 |  | melted, vacuum | polycrystalline | Sales1996S | http://www.jstor.org/stable/2889796 |  | 747 | 2 | 17 | 34 | 21.97059 | Berardan | http://dx.doi.org/10.1016/S0925-8388(02)00968-4 | 96163 |  | 204 | 48
| 724 | 1000 | 4.99442e-05 | 0.000117784 |  |  | 0.000117784 | 0.2777714 | 0.0002777714 | CeFe2Co2Sb12 | CeFexCo4-xSb12 | 2 | CeCo4Sb12 |  | melted, vacuum | polycrystalline | Sales1996S | http://www.jstor.org/stable/2889796 |  | 747 | 2 | 17 | 34 | 21.97059 | Berardan | http://dx.doi.org/10.1016/S0925-8388(02)00968-4 | 96163 |  | 204 | 48
| 725 | 300 | 0.000104532 | -8.70125e-05 |  |  | 8.70125e-05 | 0.02172878 | 7.242926e-05 | CeFeCo3Sb12 | CeFexCo4-xSb12 | 1 | CeCo4Sb12 |  | melted, vacuum | polycrystalline | Sales1996S | http://www.jstor.org/stable/2889796 |  | 747 | 2 | 17 | 34 | 21.97059 | Berardan | http://dx.doi.org/10.1016/S0925-8388(02)00968-4 | 96163 |  | 204 | 48
| 726 | 400 | 9.85308e-05 | -0.000102424 |  |  | 0.000102424 | 0.04258841 | 0.000106471 | CeFeCo3Sb12 | CeFexCo4-xSb12 | 1 | CeCo4Sb12 |  | melted, vacuum | polycrystalline | Sales1996S | http://www.jstor.org/stable/2889796 |  | 747 | 2 | 17 | 34 | 21.97059 | Berardan | http://dx.doi.org/10.1016/S0925-8388(02)00968-4 | 96163 |  | 204 | 48
| 727 | 700 | 6.08923e-05 | -0.000140861 |  |  | 0.000140861 | 0.2280958 | 0.0003258511 | CeFeCo3Sb12 | CeFexCo4-xSb12 | 1 | CeCo4Sb12 |  | melted, vacuum | polycrystalline | Sales1996S | http://www.jstor.org/stable/2889796 |  | 747 | 2 | 17 | 34 | 21.97059 | Berardan | http://dx.doi.org/10.1016/S0925-8388(02)00968-4 | 96163 |  | 204 | 48
| 728 | 1000 | 4.48351e-05 | -0.000138009 |  |  | 0.000138009 | 0.4248119 | 0.0004248119 | CeFeCo3Sb12 | CeFexCo4-xSb12 | 1 | CeCo4Sb12 |  | melted, vacuum | polycrystalline | Sales1996S | http://www.jstor.org/stable/2889796 |  | 747 | 2 | 17 | 34 | 21.97059 | Berardan | http://dx.doi.org/10.1016/S0925-8388(02)00968-4 | 96163 |  | 204 | 48
| 729 | 300 | 0.000609811 | 1.63458e-05 |  |  | 1.63458e-05 | 0.0001314433 | 4.381442e-07 | CeFe1.5Co2.5Sb12 | CeFexCo4-xSb12 | 1.5 | CeCo4Sb12 |  | melted, vacuum | polycrystalline | Sales1996S | http://www.jstor.org/stable/2889796 |  | 747 | 2 | 17 | 34 | 21.97059 | Berardan | http://dx.doi.org/10.1016/S0925-8388(02)00968-4 | 96163 |  | 204 | 48
| 730 | 400 | 0.000446028 | 1.20057e-05 |  |  | 1.20057e-05 | 0.0001292626 | 3.231565e-07 | CeFe1.5Co2.5Sb12 | CeFexCo4-xSb12 | 1.5 | CeCo4Sb12 |  | melted, vacuum | polycrystalline | Sales1996S | http://www.jstor.org/stable/2889796 |  | 747 | 2 | 17 | 34 | 21.97059 | Berardan | http://dx.doi.org/10.1016/S0925-8388(02)00968-4 | 96163 |  | 204 | 48
| 731 | 700 | 0.00011935 | -3.55636e-05 |  |  | 3.55636e-05 | 0.007418004 | 1.059715e-05 | CeFe1.5Co2.5Sb12 | CeFexCo4-xSb12 | 1.5 | CeCo4Sb12 |  | melted, vacuum | polycrystalline | Sales1996S | http://www.jstor.org/stable/2889796 |  | 747 | 2 | 17 | 34 | 21.97059 | Berardan | http://dx.doi.org/10.1016/S0925-8388(02)00968-4 | 96163 |  | 204 | 48
| 732 | 1000 | 3.97477e-05 | -8.99103e-05 |  |  | 8.99103e-05 | 0.2033794 | 0.0002033794 | CeFe1.5Co2.5Sb12 | CeFexCo4-xSb12 | 1.5 | CeCo4Sb12 |  | melted, vacuum | polycrystalline | Sales1996S | http://www.jstor.org/stable/2889796 |  | 747 | 2 | 17 | 34 | 21.97059 | Berardan | http://dx.doi.org/10.1016/S0925-8388(02)00968-4 | 96163 |  | 204 | 48
| 733 | 300 | 1.64306e-05 | 0.000108391 | 1.6 | 0.1340708 | 0.000108391 | 0.2145133 | 0.0007150444 | LaFe3CoSb12 | LaFexCo4-xSb12 | 3 | LaCo4Sb12 |  | melted, vacuum | polycrystalline | Sales1996S | http://www.jstor.org/stable/2889796 |  | 752.85 | 2 | 17 | 34 | 22.14265 | Chakoumakos | http://dx.doi.org/10.1107/S0108768198018345 | 280118 | 0.2784439 | 204 | 48
| 734 | 400 | 1.83033e-05 | 0.000142661 | 1.6 | 0.2779849 | 0.000142661 | 0.4447758 | 0.001111939 | LaFe3CoSb12 | LaFexCo4-xSb12 | 3 | LaCo4Sb12 |  | melted, vacuum | polycrystalline | Sales1996S | http://www.jstor.org/stable/2889796 |  | 752.85 | 2 | 17 | 34 | 22.14265 | Chakoumakos | http://dx.doi.org/10.1107/S0108768198018345 | 280118 | 0.3332732 | 204 | 48
| 735 | 700 | 2.31764e-05 | 0.000210479 | 1.57 | 0.8522558 | 0.000210479 | 1.338042 | 0.001911488 | LaFe3CoSb12 | LaFexCo4-xSb12 | 3 | LaCo4Sb12 |  | melted, vacuum | polycrystalline | Sales1996S | http://www.jstor.org/stable/2889796 |  | 752.85 | 2 | 17 | 34 | 22.14265 | Chakoumakos | http://dx.doi.org/10.1107/S0108768198018345 | 280118 | 0.4693991 | 204 | 48
| 736 | 300 | 9.32355e-05 | -0.000177252 | 3.948956 | 0.0256 | 0.000177252 | 0.1010933 | 0.0003369776 | Zr0.5Hf0.5NiSn | Tix(Zr0.5Hf0.5)1-xNiSn | 0 | TiNiSn |  | arc-melted, Ar | polycrystalline | Shutoh2005JAC | http://dx.doi.org/10.1016/j.jallcom.2004.05.078 |  | 226.87 | 4 | 3 | 12 | 18.90583 | Skolozdra | http://dx.doi.org/10.1016/0304-8853(93)90861-U | 646828 | 0.01988142 | 216 | 96
| 737 | 700 | 2.36129e-05 | -0.000237912 | 3.113097 | 0.539 | 0.000237912 | 1.677959 | 0.002397085 | Zr0.5Hf0.5NiSn | Tix(Zr0.5Hf0.5)1-xNiSn | 0 | TiNiSn |  | arc-melted, Ar | polycrystalline | Shutoh2005JAC | http://dx.doi.org/10.1016/j.jallcom.2004.05.078 |  | 226.87 | 4 | 3 | 12 | 18.90583 | Skolozdra | http://dx.doi.org/10.1016/0304-8853(93)90861-U | 646828 | 0.2323517 | 216 | 96
| 738 | 300 | 2.408e-05 | -0.00025 | 2.887113 | 0.2697 | 0.00025 | 0.7786545 | 0.002595515 | Zr0.5Hf0.5NiSn1.998Sb0.002 | Tix(Zr0.5Hf0.5)1-xNiSn1-xSbx | 0.002 | TiNiSn |  | arc-melted, Ar | polycrystalline | Shutoh2005JAC | http://dx.doi.org/10.1016/j.jallcom.2004.05.078 |  | 226.87 | 4 | 3 | 12 | 18.90583 | Skolozdra | http://dx.doi.org/10.1016/0304-8853(93)90861-U | 646828 | 0.10529088 | 216 | 96
| 739 | 400 | 2.168e-05 | -0.000281 | 2.712933 | 0.537 | 0.000281 | 1.456845 | 0.003642113 | Zr0.5Hf0.5NiSn1.998Sb0.002 | Tix(Zr0.5Hf0.5)1-xNiSn1-xSbx | 0.002 | TiNiSn |  | arc-melted, Ar | polycrystalline | Shutoh2005JAC | http://dx.doi.org/10.1016/j.jallcom.2004.05.078 |  | 226.87 | 4 | 3 | 12 | 18.90583 | Skolozdra | http://dx.doi.org/10.1016/0304-8853(93)90861-U | 646828 | 0.1659401 | 216 | 96
| 740 | 700 | 1.544e-05 | -0.000307 | 2.94686 | 1.45 | 0.000307 | 4.272947 | 0.00610421 | Zr0.5Hf0.5NiSn1.998Sb0.002 | Tix(Zr0.5Hf0.5)1-xNiSn1-xSbx | 0.002 | TiNiSn |  | arc-melted, Ar | polycrystalline | Shutoh2005JAC | http://dx.doi.org/10.1016/j.jallcom.2004.05.078 |  | 226.87 | 4 | 3 | 12 | 18.90583 | Skolozdra | http://dx.doi.org/10.1016/0304-8853(93)90861-U | 646828 | 0.3753886 | 216 | 96
| 741 | 300 | 1.166e-05 | -0.000211 | 2.766861 | 0.414 | 0.000211 | 1.14548 | 0.003818268 | Zr0.5Hf0.5NiSn1.994Sb0.006 | Tix(Zr0.5Hf0.5)1-xNiSn1-xSbx | 0.006 | TiNiSn |  | arc-melted, Ar | polycrystalline | Shutoh2005JAC | http://dx.doi.org/10.1016/j.jallcom.2004.05.078 |  | 226.87 | 4 | 3 | 12 | 18.90583 | Skolozdra | http://dx.doi.org/10.1016/0304-8853(93)90861-U | 646828 | 0.2268952 | 216 | 96
| 742 | 400 | 1.2526e-05 | -0.000237 | 2.645542 | 0.678 | 0.000237 | 1.793677 | 0.004484193 | Zr0.5Hf0.5NiSn1.994Sb0.006 | Tix(Zr0.5Hf0.5)1-xNiSn1-xSbx | 0.006 | TiNiSn |  | arc-melted, Ar | polycrystalline | Shutoh2005JAC | http://dx.doi.org/10.1016/j.jallcom.2004.05.078 |  | 226.87 | 4 | 3 | 12 | 18.90583 | Skolozdra | http://dx.doi.org/10.1016/0304-8853(93)90861-U | 646828 | 0.2945254 | 216 | 96
| 743 | 700 | 1.3186e-05 | -0.000274 | 2.96366 | 1.3448 | 0.000274 | 3.98553 | 0.005693614 | Zr0.5Hf0.5NiSn1.994Sb0.006 | Tix(Zr0.5Hf0.5)1-xNiSn1-xSbx | 0.006 | TiNiSn |  | arc-melted, Ar | polycrystalline | Shutoh2005JAC | http://dx.doi.org/10.1016/j.jallcom.2004.05.078 |  | 226.87 | 4 | 3 | 12 | 18.90583 | Skolozdra | http://dx.doi.org/10.1016/0304-8853(93)90861-U | 646828 | 0.4370654 | 216 | 96
| 744 | 300 | 8.77175e-05 | -0.000181756 |  |  | 0.000181756 | 0.1129828 | 0.0003766095 | Zr0.4Hf0.4Ti0.2NiSn | Tix(Zr0.5Hf0.5)1-xNiSn | 0.2 | TiNiSn |  | arc-melted, Ar | polycrystalline | Shutoh2005JAC | http://dx.doi.org/10.1016/j.jallcom.2004.05.078 |  | 226.87 | 4 | 3 | 12 | 18.90583 | Skolozdra | http://dx.doi.org/10.1016/0304-8853(93)90861-U | 646828 |  | 216 | 96
| 745 | 700 | 2.1511e-05 | -0.000287251 |  |  | 0.000287251 | 2.6851 | 0.003835858 | Zr0.4Hf0.4Ti0.2NiSn | Tix(Zr0.5Hf0.5)1-xNiSn | 0.2 | TiNiSn |  | arc-melted, Ar | polycrystalline | Shutoh2005JAC | http://dx.doi.org/10.1016/j.jallcom.2004.05.078 |  | 226.87 | 4 | 3 | 12 | 18.90583 | Skolozdra | http://dx.doi.org/10.1016/0304-8853(93)90861-U | 646828 |  | 216 | 96
| 746 | 300 | 8.41046e-05 | -0.000329724 |  |  | 0.000329724 | 0.3877954 | 0.001292651 | Zr0.35Hf0.35Ti0.3NiSn | Tix(Zr0.5Hf0.5)1-xNiSn | 0.3 | TiNiSn |  | arc-melted, Ar | polycrystalline | Shutoh2005JAC | http://dx.doi.org/10.1016/j.jallcom.2004.05.078 |  | 226.87 | 4 | 3 | 12 | 18.90583 | Skolozdra | http://dx.doi.org/10.1016/0304-8853(93)90861-U | 646828 |  | 216 | 96
| 747 | 700 | 2.34825e-05 | -0.000345217 |  |  | 0.000345217 | 3.552532 | 0.005075046 | Zr0.35Hf0.35Ti0.3NiSn | Tix(Zr0.5Hf0.5)1-xNiSn | 0.3 | TiNiSn |  | arc-melted, Ar | polycrystalline | Shutoh2005JAC | http://dx.doi.org/10.1016/j.jallcom.2004.05.078 |  | 226.87 | 4 | 3 | 12 | 18.90583 | Skolozdra | http://dx.doi.org/10.1016/0304-8853(93)90861-U | 646828 |  | 216 | 96
| 748 | 300 | 8.45644e-05 | -0.000316151 |  |  | 0.000316151 | 0.354587 | 0.001181957 | Zr0.3Hf0.3Ti0.4NiSn | Tix(Zr0.5Hf0.5)1-xNiSn | 0.4 | TiNiSn |  | arc-melted, Ar | polycrystalline | Shutoh2005JAC | http://dx.doi.org/10.1016/j.jallcom.2004.05.078 |  | 226.87 | 4 | 3 | 12 | 18.90583 | Skolozdra | http://dx.doi.org/10.1016/0304-8853(93)90861-U | 646828 |  | 216 | 96
| 749 | 700 | 2.03291e-05 | -0.000358019 |  |  | 0.000358019 | 4.413591 | 0.006305129 | Zr0.3Hf0.3Ti0.4NiSn | Tix(Zr0.5Hf0.5)1-xNiSn | 0.4 | TiNiSn |  | arc-melted, Ar | polycrystalline | Shutoh2005JAC | http://dx.doi.org/10.1016/j.jallcom.2004.05.078 |  | 226.87 | 4 | 3 | 12 | 18.90583 | Skolozdra | http://dx.doi.org/10.1016/0304-8853(93)90861-U | 646828 |  | 216 | 96
| 750 | 300 | 4.94914e-05 | -0.000303567 |  |  | 0.000303567 | 0.5585996 | 0.001861999 | Zr0.25Hf0.25Ti0.5NiSn | Tix(Zr0.5Hf0.5)1-xNiSn | 0.5 | TiNiSn |  | arc-melted, Ar | polycrystalline | Shutoh2005JAC | http://dx.doi.org/10.1016/j.jallcom.2004.05.078 |  | 226.87 | 4 | 3 | 12 | 18.90583 | Skolozdra | http://dx.doi.org/10.1016/0304-8853(93)90861-U | 646828 |  | 216 | 96
| 751 | 700 | 1.88843e-05 | -0.000333898 |  |  | 0.000333898 | 4.132613 | 0.005903733 | Zr0.25Hf0.25Ti0.5NiSn | Tix(Zr0.5Hf0.5)1-xNiSn | 0.5 | TiNiSn |  | arc-melted, Ar | polycrystalline | Shutoh2005JAC | http://dx.doi.org/10.1016/j.jallcom.2004.05.078 |  | 226.87 | 4 | 3 | 12 | 18.90583 | Skolozdra | http://dx.doi.org/10.1016/0304-8853(93)90861-U | 646828 |  | 216 | 96
| 752 | 300 | 4.67326e-05 | -0.000250711 |  |  | 0.000250711 | 0.4035042 | 0.001345014 | Zr0.15Hf0.15Ti0.7NiSn | Tix(Zr0.5Hf0.5)1-xNiSn | 0.7 | TiNiSn |  | arc-melted, Ar | polycrystalline | Shutoh2005JAC | http://dx.doi.org/10.1016/j.jallcom.2004.05.078 |  | 226.87 | 4 | 3 | 12 | 18.90583 | Skolozdra | http://dx.doi.org/10.1016/0304-8853(93)90861-U | 646828 |  | 216 | 96
| 753 | 700 | 1.6849e-05 | -0.000260931 |  |  | 0.000260931 | 2.828624 | 0.004040892 | Zr0.15Hf0.15Ti0.7NiSn | Tix(Zr0.5Hf0.5)1-xNiSn | 0.7 | TiNiSn |  | arc-melted, Ar | polycrystalline | Shutoh2005JAC | http://dx.doi.org/10.1016/j.jallcom.2004.05.078 |  | 226.87 | 4 | 3 | 12 | 18.90583 | Skolozdra | http://dx.doi.org/10.1016/0304-8853(93)90861-U | 646828 |  | 216 | 96
| 754 | 300 | 4.618298e-05 | -6.35492e-05 | 7.96 | 0.003295691 | 6.35492e-05 | 0.0262337 | 8.744566e-05 | SrTi0.8Nb0.2O3 | SrTi1-xNbxO3 | 0.2 | SrTiO3 |  | solid state reaction, air | polycrystalline | Sonne2010 | http://orbit.dtu.dk/en/publications/improvement-of-niobium-doped-srtio3-by-nanostructuring(2b6f4b33-1a6f-4472-ac18-6996f91cd743).html |  | 60.64 | 1 | 5 | 5 | 12.128 | Brant | http://dx.doi.org/10.1016/j.jssc.2010.06.002 | 174464 | 0.01991206 | 221 | 48
| 755 | 400 | 4.541079e-05 | -7.69741e-05 | 8.57 | 0.006089889 | 7.69741e-05 | 0.05219035 | 0.0001304759 | SrTi0.8Nb0.2O3 | SrTi1-xNbxO3 | 0.2 | SrTiO3 |  | solid state reaction, air | polycrystalline | Sonne2010 | http://orbit.dtu.dk/en/publications/improvement-of-niobium-doped-srtio3-by-nanostructuring(2b6f4b33-1a6f-4472-ac18-6996f91cd743).html |  | 60.64 | 1 | 5 | 5 | 12.128 | Brant | http://dx.doi.org/10.1016/j.jssc.2010.06.002 | 174464 | 0.02507899 | 221 | 48
| 756 | 700 | 4.614717e-05 | -0.000122314 | 6.14 | 0.03696042 | 0.000122314 | 0.226937 | 0.0003241957 | SrTi0.8Nb0.2O3 | SrTi1-xNbxO3 | 0.2 | SrTiO3 |  | solid state reaction, air | polycrystalline | Sonne2010 | http://orbit.dtu.dk/en/publications/improvement-of-niobium-doped-srtio3-by-nanostructuring(2b6f4b33-1a6f-4472-ac18-6996f91cd743).html |  | 60.64 | 1 | 5 | 5 | 12.128 | Brant | http://dx.doi.org/10.1016/j.jssc.2010.06.002 | 174464 | 0.06028016 | 221 | 48
| 757 | 1000 | 5.626132e-05 | -0.000163115 | 2.555 | 0.1850917 | 0.000163115 | 0.4729093 | 0.0004729093 | SrTi0.8Nb0.2O3 | SrTi1-xNbxO3 | 0.2 | SrTiO3 |  | solid state reaction, air | polycrystalline | Sonne2010 | http://orbit.dtu.dk/en/publications/improvement-of-niobium-doped-srtio3-by-nanostructuring(2b6f4b33-1a6f-4472-ac18-6996f91cd743).html |  | 60.64 | 1 | 5 | 5 | 12.128 | Brant | http://dx.doi.org/10.1016/j.jssc.2010.06.002 | 174464 | 0.1697419 | 221 | 48
| 758 | 300 | 9.615385e-05 | -4.97e-05 | 4.195 | 0.001837111 | 4.97e-05 | 0.0077066808 | 2.5688936e-05 | SrDy0.08Ti0.92O3 | SrDyxTi1-yNbyO3 |  | DyTiO3 |  | solid state reaction, air | polycrystalline | Tinh2009 | http://dx.doi.org/10.1007/978-3-540-88201-5_24 |  | 60.64 | 1 | 5 | 5 | 12.128 | Brant | http://dx.doi.org/10.1016/j.jssc.2010.06.002 | 174464 | 0.01814732 | 221 | 48
| 759 | 400 | 4e-05 | -7.05e-05 | 3.74 | 0.01328944 | 7.05e-05 | 0.0497025 | 0.00012425625 | SrDy0.08Ti0.92O3 | SrDyxTi1-yNbyO3 |  | DyTiO3 |  | solid state reaction, air | polycrystalline | Tinh2009 | http://dx.doi.org/10.1007/978-3-540-88201-5_24 |  | 60.64 | 1 | 5 | 5 | 12.128 | Brant | http://dx.doi.org/10.1016/j.jssc.2010.06.002 | 174464 | 0.06524064 | 221 | 48
| 760 | 700 | 4.587156e-05 | -0.000147 | 3.17 | 0.1040231 | 0.000147 | 0.32975334 | 0.0004710762 | SrDy0.08Ti0.92O3 | SrDyxTi1-yNbyO3 |  | DyTiO3 |  | solid state reaction, air | polycrystalline | Tinh2009 | http://dx.doi.org/10.1007/978-3-540-88201-5_24 |  | 60.64 | 1 | 5 | 5 | 12.128 | Brant | http://dx.doi.org/10.1016/j.jssc.2010.06.002 | 174464 | 0.1174587 | 221 | 48
| 761 | 1000 | 8.333333e-05 | -0.0001916 | 2.97 | 0.1483255 | 0.0001916 | 0.44052672 | 0.00044052672 | SrDy0.08Ti0.92O3 | SrDyxTi1-yNbyO3 |  | DyTiO3 |  | solid state reaction, air | polycrystalline | Tinh2009 | http://dx.doi.org/10.1007/978-3-540-88201-5_24 |  | 60.64 | 1 | 5 | 5 | 12.128 | Brant | http://dx.doi.org/10.1016/j.jssc.2010.06.002 | 174464 | 0.09858586 | 221 | 48
| 762 | 300 | 2.597403e-05 | -3.25e-05 | 6.19 | 0.00197087 | 3.25e-05 | 0.0121996875 | 4.0665625e-05 | SrNd0.17Ti0.83O3 | SrDyxTi1-yNbyO3 |  | DyTiO3 |  | solid state reaction, air | polycrystalline | Tinh2009 | http://dx.doi.org/10.1007/978-3-540-88201-5_24 |  | 60.64 | 1 | 5 | 5 | 12.128 | Brant | http://dx.doi.org/10.1016/j.jssc.2010.06.002 | 174464 | 0.04552827 | 221 | 48
| 763 | 400 | 1.926782e-05 | -4.22e-05 | 5.35 | 0.006910325 | 4.22e-05 | 0.0369702384 | 9.2425596e-05 | SrNd0.17Ti0.83O3 | SrDyxTi1-yNbyO3 |  | DyTiO3 |  | solid state reaction, air | polycrystalline | Tinh2009 | http://dx.doi.org/10.1007/978-3-540-88201-5_24 |  | 60.64 | 1 | 5 | 5 | 12.128 | Brant | http://dx.doi.org/10.1016/j.jssc.2010.06.002 | 174464 | 0.09468112 | 221 | 48
| 764 | 700 | 2.269632e-05 | -9.6e-05 | 3.87 | 0.073447 | 9.6e-05 | 0.284239872 | 0.00040605696 | SrNd0.17Ti0.83O3 | SrDyxTi1-yNbyO3 |  | DyTiO3 |  | solid state reaction, air | polycrystalline | Tinh2009 | http://dx.doi.org/10.1007/978-3-540-88201-5_24 |  | 60.64 | 1 | 5 | 5 | 12.128 | Brant | http://dx.doi.org/10.1016/j.jssc.2010.06.002 | 174464 | 0.194456 | 221 | 48
| 765 | 1000 | 4.1841e-05 | -0.0001418 | 3.397 | 0.1414669 | 0.0001418 | 0.480563036 | 0.000480563036 | SrNd0.17Ti0.83O3 | SrDyxTi1-yNbyO3 |  | DyTiO3 |  | solid state reaction, air | polycrystalline | Tinh2009 | http://dx.doi.org/10.1007/978-3-540-88201-5_24 |  | 60.64 | 1 | 5 | 5 | 12.128 | Brant | http://dx.doi.org/10.1016/j.jssc.2010.06.002 | 174464 | 0.1716691 | 221 | 48
| 766 | 300 | 1.838235e-05 | -3.44e-05 | 5.53 | 0.003492303 | 3.44e-05 | 0.0193124352 | 6.4374784e-05 | SrNd0.2Ti0.8O3 | SrDyxTi1-yNbyO3 |  | DyTiO3 |  | solid state reaction, air | polycrystalline | Tinh2009 | http://dx.doi.org/10.1007/978-3-540-88201-5_24 |  | 60.64 | 1 | 5 | 5 | 12.128 | Brant | http://dx.doi.org/10.1016/j.jssc.2010.06.002 | 174464 | 0.07200868 | 221 | 48
| 767 | 400 | 1.474926e-05 | -4.49e-05 | 4.83 | 0.01131971 | 4.49e-05 | 0.0546741912 | 0.000136685478 | SrNd0.2Ti0.8O3 | SrDyxTi1-yNbyO3 |  | DyTiO3 |  | solid state reaction, air | polycrystalline | Tinh2009 | http://dx.doi.org/10.1007/978-3-540-88201-5_24 |  | 60.64 | 1 | 5 | 5 | 12.128 | Brant | http://dx.doi.org/10.1016/j.jssc.2010.06.002 | 174464 | 0.1370037 | 221 | 48
| 768 | 700 | 1.953125e-05 | -9.44e-05 | 3.45 | 0.09257482 | 9.44e-05 | 0.3193831424 | 0.000456261632 | SrNd0.2Ti0.8O3 | SrDyxTi1-yNbyO3 |  | DyTiO3 |  | solid state reaction, air | polycrystalline | Tinh2009 | http://dx.doi.org/10.1007/978-3-540-88201-5_24 |  | 60.64 | 1 | 5 | 5 | 12.128 | Brant | http://dx.doi.org/10.1016/j.jssc.2010.06.002 | 174464 | 0.2534771 | 221 | 48
| 769 | 1000 | 3.952569e-05 | -0.00014 | 3.1968 | 0.1551176 | 0.00014 | 0.49588 | 0.00049588 | SrNd0.2Ti0.8O3 | SrDyxTi1-yNbyO3 |  | DyTiO3 |  | solid state reaction, air | polycrystalline | Tinh2009 | http://dx.doi.org/10.1007/978-3-540-88201-5_24 |  | 60.64 | 1 | 5 | 5 | 12.128 | Brant | http://dx.doi.org/10.1016/j.jssc.2010.06.002 | 174464 | 0.1931056 | 221 | 48
| 770 | 300 | 2.247191e-05 | -2.26e-05 | 5.98 | 0.001140242 | 2.26e-05 | 0.006818646 | 2.272882e-05 | SrNd0.24Ti0.76O3 | SrDyxTi1-yNbyO3 |  | DyTiO3 |  | solid state reaction, air | polycrystalline | Tinh2009 | http://dx.doi.org/10.1007/978-3-540-88201-5_24 |  | 60.64 | 1 | 5 | 5 | 12.128 | Brant | http://dx.doi.org/10.1016/j.jssc.2010.06.002 | 174464 | 0.05447157 | 221 | 48
| 771 | 400 | 1.808318e-05 | -3.15e-05 | 5.29 | 0.004149068 | 3.15e-05 | 0.02194857 | 5.4871425e-05 | SrNd0.24Ti0.76O3 | SrDyxTi1-yNbyO3 |  | DyTiO3 |  | solid state reaction, air | polycrystalline | Tinh2009 | http://dx.doi.org/10.1007/978-3-540-88201-5_24 |  | 60.64 | 1 | 5 | 5 | 12.128 | Brant | http://dx.doi.org/10.1016/j.jssc.2010.06.002 | 174464 | 0.102028 | 221 | 48
| 772 | 700 | 1.862197e-05 | -8.07e-05 | 3.76 | 0.06510758 | 8.07e-05 | 0.2448044991 | 0.000349720713 | SrNd0.24Ti0.76O3 | SrDyxTi1-yNbyO3 |  | DyTiO3 |  | solid state reaction, air | polycrystalline | Tinh2009 | http://dx.doi.org/10.1007/978-3-540-88201-5_24 |  | 60.64 | 1 | 5 | 5 | 12.128 | Brant | http://dx.doi.org/10.1016/j.jssc.2010.06.002 | 174464 | 0.2439351 | 221 | 48
| 773 | 1000 | 3.194888e-05 | -0.000124 | 3.22 | 0.1494624 | 0.000124 | 0.4812688 | 0.0004812688 | SrNd0.24Ti0.76O3 | SrDyxTi1-yNbyO3 |  | DyTiO3 |  | solid state reaction, air | polycrystalline | Tinh2009 | http://dx.doi.org/10.1007/978-3-540-88201-5_24 |  | 60.64 | 1 | 5 | 5 | 12.128 | Brant | http://dx.doi.org/10.1016/j.jssc.2010.06.002 | 174464 | 0.2371801 | 221 | 48
| 774 | 300 | 2.30891e-05 | 0.000122133 | 0.77 | 0.2517037 | 0.000122133 | 0.1938118 | 0.0006460395 | Zn4Sb3 | β-Zn4Sb3 | 0.09 | Zn4Sb3 |  | solid state reaction, Ar | polycrystalline | Toberer2010JMC | http://dx.doi.org/10.1039/c0jm02011g |  | 1610.64 | 9 | 7 | 63 | 25.56571 | Mayer | http://dx.doi.org/10.1016/0022-5088(78)90109-1 | 52403 | 0.4117308 | 167 | 12
| 775 | 400 | 2.66982e-05 | 0.000148361 | 0.74 | 0.4456417 | 0.000148361 | 0.3297748 | 0.0008244371 | Zn4Sb3 | β-Zn4Sb3 | 0.09 | Zn4Sb3 |  | solid state reaction, Ar | polycrystalline | Toberer2010JMC | http://dx.doi.org/10.1039/c0jm02011g |  | 1610.64 | 9 | 7 | 63 | 25.56571 | Mayer | http://dx.doi.org/10.1016/0022-5088(78)90109-1 | 52403 | 0.4940104 | 167 | 12
| 776 | 700 | 3.35417e-05 | 0.000184769 | 0.74 | 0.9628075 | 0.000184769 | 0.7124776 | 0.001017825 | Zn4Sb3 | β-Zn4Sb3 | 0.09 | Zn4Sb3 |  | solid state reaction, Ar | polycrystalline | Toberer2010JMC | http://dx.doi.org/10.1039/c0jm02011g |  | 1610.64 | 9 | 7 | 63 | 25.56571 | Mayer | http://dx.doi.org/10.1016/0022-5088(78)90109-1 | 52403 | 0.6881309 | 167 | 12
| 777 | 300 | 2.12594e-05 | 0.000126887 | 0.76 | 0.2989447 | 0.000126887 | 0.227198 | 0.0007573267 | Zn4Sb3 | β-Zn4Sb3 | 0.08 | Zn4Sb3 |  | solid state reaction, Ar | polycrystalline | Toberer2010JMC | http://dx.doi.org/10.1039/c0jm02011g |  | 1610.64 | 9 | 7 | 63 | 25.56571 | Mayer | http://dx.doi.org/10.1016/0022-5088(78)90109-1 | 52403 | 0.4530504 | 167 | 12
| 778 | 400 | 2.4668e-05 | 0.000155085 | 0.743 | 0.5249003 | 0.000155085 | 0.3900009 | 0.0009750023 | Zn4Sb3 | β-Zn4Sb3 | 0.08 | Zn4Sb3 |  | solid state reaction, Ar | polycrystalline | Toberer2010JMC | http://dx.doi.org/10.1039/c0jm02011g |  | 1610.64 | 9 | 7 | 63 | 25.56571 | Mayer | http://dx.doi.org/10.1016/0022-5088(78)90109-1 | 52403 | 0.5325091 | 167 | 12
| 779 | 700 | 3.16607e-05 | 0.000188372 | 0.743 | 1.055897 | 0.000188372 | 0.7845312 | 0.001120759 | Zn4Sb3 | β-Zn4Sb3 | 0.08 | Zn4Sb3 |  | solid state reaction, Ar | polycrystalline | Toberer2010JMC | http://dx.doi.org/10.1039/c0jm02011g |  | 1610.64 | 9 | 7 | 63 | 25.56571 | Mayer | http://dx.doi.org/10.1016/0022-5088(78)90109-1 | 52403 | 0.7260701 | 167 | 12
| 780 | 300 | 2.17354e-05 | 0.000135898 | 0.783 | 0.3255502 | 0.000135898 | 0.2549058 | 0.0008496861 | Zn4Sb3 | β-Zn4Sb3 | 0.075 | Zn4Sb3 |  | solid state reaction, Ar | polycrystalline | Toberer2010JMC | http://dx.doi.org/10.1039/c0jm02011g |  | 1610.64 | 9 | 7 | 63 | 25.56571 | Mayer | http://dx.doi.org/10.1016/0022-5088(78)90109-1 | 52403 | 0.4301121 | 167 | 12
| 781 | 400 | 2.5094e-05 | 0.000160988 | 0.75 | 0.5508278 | 0.000160988 | 0.4131208 | 0.001032802 | Zn4Sb3 | β-Zn4Sb3 | 0.075 | Zn4Sb3 |  | solid state reaction, Ar | polycrystalline | Toberer2010JMC | http://dx.doi.org/10.1039/c0jm02011g |  | 1610.64 | 9 | 7 | 63 | 25.56571 | Mayer | http://dx.doi.org/10.1016/0022-5088(78)90109-1 | 52403 | 0.5185835 | 167 | 12
| 782 | 700 | 3.28897e-05 | 0.000191811 | 0.75 | 1.044056 | 0.000191811 | 0.7830422 | 0.001118632 | Zn4Sb3 | β-Zn4Sb3 | 0.075 | Zn4Sb3 |  | solid state reaction, Ar | polycrystalline | Toberer2010JMC | http://dx.doi.org/10.1039/c0jm02011g |  | 1610.64 | 9 | 7 | 63 | 25.56571 | Mayer | http://dx.doi.org/10.1016/0022-5088(78)90109-1 | 52403 | 0.6924154 | 167 | 12
| 783 | 300 | 0.002597 | -0.000301 | 48.7 | 0.0002149084 | 0.000301 | 0.01046604 | 3.488679e-05 | ZnO | (Zn1-xAlx)O | 0 | ZnO |  | solid state reaction, air | polycrystalline | Tsubota1997JMC | http://dx.doi.org/10.1039/A602506D |  | 47.62 | 2 | 2 | 4 | 11.905 | Abrahams | http://dx.doi.org/10.1107/S0567740869003876 | 26170 | 8.892432e-07 | 186 | 12
| 784 | 400 | 0.003891 | -0.000293962 | 33.22 | 0.0002674124 | 0.000293962 | 0.008883439 | 2.22086e-05 | ZnO | (Zn1-xAlx)O | 0 | ZnO |  | solid state reaction, air | polycrystalline | Tsubota1997JMC | http://dx.doi.org/10.1039/A602506D |  | 47.62 | 2 | 2 | 4 | 11.905 | Abrahams | http://dx.doi.org/10.1107/S0567740869003876 | 26170 | 7.334514e-06 | 186 | 12
| 785 | 700 | 0.01786 | -0.000329869 | 14.65 | 0.0002911132 | 0.000329869 | 0.004264809 | 6.092584e-06 | ZnO | (Zn1-xAlx)O | 0 | ZnO |  | solid state reaction, air | polycrystalline | Tsubota1997JMC | http://dx.doi.org/10.1039/A602506D |  | 47.62 | 2 | 2 | 4 | 11.905 | Abrahams | http://dx.doi.org/10.1107/S0567740869003876 | 26170 | 0.001089449 | 186 | 12
| 786 | 1000 | 0.0297 | -0.000436926 | 8.58 | 0.0007491556 | 0.000436926 | 0.006427755 | 6.427755e-06 | ZnO | (Zn1-xAlx)O | 0 | ZnO |  | solid state reaction, air | polycrystalline | Tsubota1997JMC | http://dx.doi.org/10.1039/A602506D |  | 47.62 | 2 | 2 | 4 | 11.905 | Abrahams | http://dx.doi.org/10.1107/S0567740869003876 | 26170 | 0.005980275 | 186 | 12
| 787 | 300 | 5.623413e-05 | -0.000154022 | 44.495 | 0.002844301 | 0.000154022 | 0.1265572 | 0.0004218572 | Zn0.995Al0.005O | (Zn1-xAlx)O | 0.005 | ZnO |  | solid state reaction, air | polycrystalline | Tsubota1997JMC | http://dx.doi.org/10.1039/A602506D |  | 47.62 | 2 | 2 | 4 | 11.905 | Abrahams | http://dx.doi.org/10.1107/S0567740869003876 | 26170 | 0.002543879 | 186 | 12
| 788 | 400 | 6.16595e-05 | -0.000190595 | 30.21 | 0.007800677 | 0.000190595 | 0.2356584 | 0.0005891461 | Zn0.995Al0.005O | (Zn1-xAlx)O | 0.005 | ZnO |  | solid state reaction, air | polycrystalline | Tsubota1997JMC | http://dx.doi.org/10.1039/A602506D |  | 47.62 | 2 | 2 | 4 | 11.905 | Abrahams | http://dx.doi.org/10.1107/S0567740869003876 | 26170 | 0.004803335 | 186 | 12
| 789 | 700 | 9.120108e-05 | -0.000166107 | 13.525 | 0.01565801 | 0.000166107 | 0.2117746 | 0.0003025352 | Zn0.995Al0.005O | (Zn1-xAlx)O | 0.005 | ZnO |  | solid state reaction, air | polycrystalline | Tsubota1997JMC | http://dx.doi.org/10.1039/A602506D |  | 47.62 | 2 | 2 | 4 | 11.905 | Abrahams | http://dx.doi.org/10.1107/S0567740869003876 | 26170 | 0.01198201 | 186 | 12
| 790 | 1000 | 8.709636e-05 | -0.000231536 | 8.25 | 0.07460761 | 0.000231536 | 0.6155127 | 0.0006155127 | Zn0.995Al0.005O | (Zn1-xAlx)O | 0.005 | ZnO |  | solid state reaction, air | polycrystalline | Tsubota1997JMC | http://dx.doi.org/10.1039/A602506D |  | 47.62 | 2 | 2 | 4 | 11.905 | Abrahams | http://dx.doi.org/10.1107/S0567740869003876 | 26170 | 0.02946621 | 186 | 12
| 791 | 300 | 2.754229e-05 | -0.000178859 | 44.495 | 0.00783126 | 0.000178859 | 0.3484519 | 0.001161506 | Zn0.99Al0.01O | (Zn1-xAlx)O | 0.01 | ZnO |  | solid state reaction, air | polycrystalline | Tsubota1997JMC | http://dx.doi.org/10.1039/A602506D |  | 47.62 | 2 | 2 | 4 | 11.905 | Abrahams | http://dx.doi.org/10.1107/S0567740869003876 | 26170 | 0.005131222 | 186 | 12
| 792 | 400 | 3.388442e-05 | -0.000204023 | 30.21 | 0.0162655 | 0.000204023 | 0.4913809 | 0.001228452 | Zn0.99Al0.01O | (Zn1-xAlx)O | 0.01 | ZnO |  | solid state reaction, air | polycrystalline | Tsubota1997JMC | http://dx.doi.org/10.1039/A602506D |  | 47.62 | 2 | 2 | 4 | 11.905 | Abrahams | http://dx.doi.org/10.1107/S0567740869003876 | 26170 | 0.008191777 | 186 | 12
| 793 | 700 | 3.981072e-05 | -0.000182219 | 13.525 | 0.04316662 | 0.000182219 | 0.5838286 | 0.0008340408 | Zn0.99Al0.01O | (Zn1-xAlx)O | 0.01 | ZnO |  | solid state reaction, air | polycrystalline | Tsubota1997JMC | http://dx.doi.org/10.1039/A602506D |  | 47.62 | 2 | 2 | 4 | 11.905 | Abrahams | http://dx.doi.org/10.1107/S0567740869003876 | 26170 | 0.025301 | 186 | 12
| 794 | 1000 | 4.570882e-05 | -0.000167118 | 8.25 | 0.0740615 | 0.000167118 | 0.6110074 | 0.0006110074 | Zn0.99Al0.01O | (Zn1-xAlx)O | 0.01 | ZnO |  | solid state reaction, air | polycrystalline | Tsubota1997JMC | http://dx.doi.org/10.1039/A602506D |  | 47.62 | 2 | 2 | 4 | 11.905 | Abrahams | http://dx.doi.org/10.1107/S0567740869003876 | 26170 | 0.05506917 | 186 | 12
| 795 | 300 | 1.202264e-05 | -0.000137914 | 40.29 | 0.01177988 | 0.000137914 | 0.4746112 | 0.001582037 | Zn0.98Al0.02O | (Zn1-xAlx)O | 0.02 | ZnO |  | solid state reaction, air | polycrystalline | Tsubota1997JMC | http://dx.doi.org/10.1039/A602506D |  | 47.62 | 2 | 2 | 4 | 11.905 | Abrahams | http://dx.doi.org/10.1107/S0567740869003876 | 26170 | 0.0141476 | 186 | 12
| 796 | 400 | 1.28825e-05 | -0.000147654 | 27.2 | 0.02488751 | 0.000147654 | 0.6769404 | 0.001692351 | Zn0.98Al0.02O | (Zn1-xAlx)O | 0.02 | ZnO |  | solid state reaction, air | polycrystalline | Tsubota1997JMC | http://dx.doi.org/10.1039/A602506D |  | 47.62 | 2 | 2 | 4 | 11.905 | Abrahams | http://dx.doi.org/10.1107/S0567740869003876 | 26170 | 0.02527359 | 186 | 12
| 797 | 700 | 1.479108e-05 | -0.00017148 | 12.4 | 0.1122285 | 0.00017148 | 1.391634 | 0.001988048 | Zn0.98Al0.02O | (Zn1-xAlx)O | 0.02 | ZnO |  | solid state reaction, air | polycrystalline | Tsubota1997JMC | http://dx.doi.org/10.1039/A602506D |  | 47.62 | 2 | 2 | 4 | 11.905 | Abrahams | http://dx.doi.org/10.1107/S0567740869003876 | 26170 | 0.07549828 | 186 | 12
| 798 | 1000 | 1.819701e-05 | -0.000175 | 7.92 | 0.2124961 | 0.000175 | 1.682969 | 0.001682969 | Zn0.98Al0.02O | (Zn1-xAlx)O | 0.02 | ZnO |  | solid state reaction, air | polycrystalline | Tsubota1997JMC | http://dx.doi.org/10.1039/A602506D |  | 47.62 | 2 | 2 | 4 | 11.905 | Abrahams | http://dx.doi.org/10.1107/S0567740869003876 | 26170 | 0.1368483 | 186 | 12
| 799 | 300 | 1.318257e-05 | -0.000174827 | 34.5 | 0.02016133 | 0.000174827 | 0.6955659 | 0.002318553 | Zn0.95Al0.05O | (Zn1-xAlx)O | 0.05 | ZnO |  | solid state reaction, air | polycrystalline | Tsubota1997JMC | http://dx.doi.org/10.1039/A602506D |  | 47.62 | 2 | 2 | 4 | 11.905 | Abrahams | http://dx.doi.org/10.1107/S0567740869003876 | 26170 | 0.01463357 | 186 | 12
| 800 | 400 | 1.548817e-05 | -0.000173816 | 20.25 | 0.03853137 | 0.000173816 | 0.7802603 | 0.001950651 | Zn0.95Al0.05O | (Zn1-xAlx)O | 0.05 | ZnO |  | solid state reaction, air | polycrystalline | Tsubota1997JMC | http://dx.doi.org/10.1039/A602506D |  | 47.62 | 2 | 2 | 4 | 11.905 | Abrahams | http://dx.doi.org/10.1107/S0567740869003876 | 26170 | 0.02742507 | 186 | 12
| 801 | 700 | 2.089296e-05 | -0.000195646 | 14.3 | 0.08968172 | 0.000195646 | 1.282449 | 0.00183207 | Zn0.95Al0.05O | (Zn1-xAlx)O | 0.05 | ZnO |  | solid state reaction, air | polycrystalline | Tsubota1997JMC | http://dx.doi.org/10.1039/A602506D |  | 47.62 | 2 | 2 | 4 | 11.905 | Abrahams | http://dx.doi.org/10.1107/S0567740869003876 | 26170 | 0.05369259 | 186 | 12
| 802 | 1000 | 2.818383e-05 | -0.000200026 | 6.23 | 0.2278688 | 0.000200026 | 1.419623 | 0.001419623 | Zn0.95Al0.05O | (Zn1-xAlx)O | 0.05 | ZnO |  | solid state reaction, air | polycrystalline | Tsubota1997JMC | http://dx.doi.org/10.1039/A602506D |  | 47.62 | 2 | 2 | 4 | 11.905 | Abrahams | http://dx.doi.org/10.1107/S0567740869003876 | 26170 | 0.1301981 | 186 | 12
| 803 | 300 | 0.05017058 | -3.95353e-05 | 5.88 | 1.589516e-06 | 3.95353e-05 | 9.346354e-06 | 3.115451e-08 | SrNb0.15Ti0.85O3 | SrTi1-xNbxO3 | 0.15 | SrTiO3 |  | solid state reaction, Ar | polycrystalline | Wang2010JAC | http://dx.doi.org/10.1016/j.jallcom.2010.06.195 |  | 60.64 | 1 | 5 | 5 | 12.128 | Brant | http://dx.doi.org/10.1016/j.jssc.2010.06.002 | 174464 | 2.481331e-05 | 221 | 48
| 804 | 400 | 0.003754769 | -4.75373e-05 | 4.696 | 5.126462e-05 | 4.75373e-05 | 0.0002407387 | 6.018467e-07 | SrNb0.15Ti0.85O3 | SrTi1-xNbxO3 | 0.15 | SrTiO3 |  | solid state reaction, Ar | polycrystalline | Wang2010JAC | http://dx.doi.org/10.1016/j.jallcom.2010.06.195 |  | 60.64 | 1 | 5 | 5 | 12.128 | Brant | http://dx.doi.org/10.1016/j.jssc.2010.06.002 | 174464 | 0.0005535267 | 221 | 48
| 805 | 700 | 0.000551852 | -9.9982e-05 | 3.49 | 0.003633236 | 9.9982e-05 | 0.01267999 | 1.811428e-05 | SrNb0.15Ti0.85O3 | SrTi1-xNbxO3 | 0.15 | SrTiO3 |  | solid state reaction, Ar | polycrystalline | Wang2010JAC | http://dx.doi.org/10.1016/j.jallcom.2010.06.195 |  | 60.64 | 1 | 5 | 5 | 12.128 | Brant | http://dx.doi.org/10.1016/j.jssc.2010.06.002 | 174464 | 0.008868288 | 221 | 48
| 806 | 1000 | 0.0002442563 | -0.000176694 | 3.078 | 0.04152687 | 0.000176694 | 0.1278197 | 0.0001278197 | SrNb0.15Ti0.85O3 | SrTi1-xNbxO3 | 0.15 | SrTiO3 |  | solid state reaction, Ar | polycrystalline | Wang2010JAC | http://dx.doi.org/10.1016/j.jallcom.2010.06.195 |  | 60.64 | 1 | 5 | 5 | 12.128 | Brant | http://dx.doi.org/10.1016/j.jssc.2010.06.002 | 174464 | 0.03245454 | 221 | 48
| 807 | 300 | 6.6e-06 | -4.2787e-05 | 1.7 | 0.04894993 | 4.2787e-05 | 0.08321488 | 0.0002773829 | Ba8Ga16Ge30 | Ba8Ga16Ge30 |  | Ba8Ga16Ge30 |  | Czochralski method, He | single crystal | Toberer2008PRB | http://dx.doi.org/10.1103/PhysRevB.77.075203 |  | 1254.12 | 1 | 54 | 54 | 23.22444 | Paschen | http://dx.doi.org/10.1103/PhysRevB.64.214404 | 94298 | 0.6524064 | 223 | 48
| 808 | 300 | 7.82e-06 | -4.965e-05 | 1.52 | 0.06221705 | 4.965e-05 | 0.09456992 | 0.0003152331 | Ba8Ga16Ge30 | Ba8Ga16Ge30 |  | Ba8Ga16Ge30 |  | solid state reaction, Ar | polycrystalline | Toberer2008PRB | http://dx.doi.org/10.1103/PhysRevB.77.075203 |  | 1254.12 | 1 | 54 | 54 | 23.22444 | Paschen | http://dx.doi.org/10.1103/PhysRevB.64.214404 | 94298 | 0.6158299 | 223 | 48
| 809 | 400 | 7.6e-06 | -5.598e-05 | 1.63 | 0.101187 | 5.598e-05 | 0.1649348 | 0.0004123369 | Ba8Ga16Ge30 | Ba8Ga16Ge30 |  | Ba8Ga16Ge30 |  | Czochralski method, He | single crystal | Toberer2008PRB | http://dx.doi.org/10.1103/PhysRevB.77.075203 |  | 1254.12 | 1 | 54 | 54 | 23.22444 | Paschen | http://dx.doi.org/10.1103/PhysRevB.64.214404 | 94298 | 0.7878592 | 223 | 48
| 810 | 400 | 9e-06 | -6.216e-05 | 1.42 | 0.1209348 | 6.216e-05 | 0.17172736 | 0.0004293184 | Ba8Ga16Ge30 | Ba8Ga16Ge30 |  | Ba8Ga16Ge30 |  | solid state reaction, Ar | polycrystalline | Toberer2008PRB | http://dx.doi.org/10.1103/PhysRevB.77.075203 |  | 1254.12 | 1 | 54 | 54 | 23.22444 | Paschen | http://dx.doi.org/10.1103/PhysRevB.64.214404 | 94298 | 0.7636933 | 223 | 48
| 811 | 700 | 1.23e-05 | -0.00010227 | 1.62 | 0.3674298 | 0.00010227 | 0.5952363 | 0.0008503376 | Ba8Ga16Ge30 | Ba8Ga16Ge30 |  | Ba8Ga16Ge30 |  | Czochralski method, He | single crystal | Toberer2008PRB | http://dx.doi.org/10.1103/PhysRevB.77.075203 |  | 1254.12 | 1 | 54 | 54 | 23.22444 | Paschen | http://dx.doi.org/10.1103/PhysRevB.64.214404 | 94298 | 0.8571715 | 223 | 48
| 812 | 700 | 1.61e-05 | -0.00010738 | 1.3 | 0.3856343 | 0.00010738 | 0.5013245 | 0.0007161779 | Ba8Ga16Ge30 | Ba8Ga16Ge30 |  | Ba8Ga16Ge30 |  | solid state reaction, Ar | polycrystalline | Toberer2008PRB | http://dx.doi.org/10.1103/PhysRevB.77.075203 |  | 1254.12 | 1 | 54 | 54 | 23.22444 | Paschen | http://dx.doi.org/10.1103/PhysRevB.64.214404 | 94298 | 0.8160535 | 223 | 48
| 813 | 1000 | 1.71e-05 | -0.00014198 | 1.6 | 0.7367807 | 0.00014198 | 1.178849 | 0.001178849 | Ba8Ga16Ge30 | Ba8Ga16Ge30 |  | Ba8Ga16Ge30 |  | Czochralski method, He | single crystal | Toberer2008PRB | http://dx.doi.org/10.1103/PhysRevB.77.075203 |  | 1254.12 | 1 | 54 | 54 | 23.22444 | Paschen | http://dx.doi.org/10.1103/PhysRevB.64.214404 | 94298 | 0.8918129 | 223 | 48
| 814 | 1000 | 2.23e-05 | -0.0001444 | 1.26 | 0.7420941 | 0.0001444 | 0.9350386 | 0.0009350386 | Ba8Ga16Ge30 | Ba8Ga16Ge30 |  | Ba8Ga16Ge30 |  | solid state reaction, Ar | polycrystalline | Toberer2008PRB | http://dx.doi.org/10.1103/PhysRevB.77.075203 |  | 1254.12 | 1 | 54 | 54 | 23.22444 | Paschen | http://dx.doi.org/10.1103/PhysRevB.64.214404 | 94298 | 0.8683892 | 223 | 48
| 815 | 300 | 7.74e-06 | 0.0001053 |  |  | 0.0001053 | 0.4297709 | 0.00143257 | CsBi4Te6 | CsBi4Te6 |  | CsBi4Te6 |  | melted, air | single crystal | Chung2000S | http://dx.doi.org/10.1126/science.287.5455.1024 |  | 3250.47 | 8 | 11 | 88 | 36.93716 | Chung | http://dx.doi.org/10.1126/science.287.5455.1024 | 170576 |  | 12 | 8
| 816 | 300 | 8.5e-06 | 0.0001542 | 1.5 | 0.5594739 | 0.0001542 | 0.8392108 | 0.002797369 | Sb0.005I0.015Cs0.995Bi3.98Te5.97 | CsBi4Te6 |  | CsBi4Te6 |  | melted, air | single crystal | Chung2000S | http://dx.doi.org/10.1126/science.287.5455.1024 |  | 3250.47 | 8 | 11 | 88 | 36.93716 | Chung | http://dx.doi.org/10.1126/science.287.5455.1024 | 170576 | 0.5741176 | 12 | 8
| 817 | 300 | 6.62e-06 | -5e-05 | 1.94 | 0.05839848 | 5e-05 | 0.1132931 | 0.0003776435 | Ba8Ga16Ge30 | Ba8Ga16Ge30 |  | Ba8Ga16Ge30 |  | Czochralski method, argon | single crystal | Saramat2006 | http://dx.doi.org/10.1063/1.2163979 |  | 1254.12 | 1 | 54 | 54 | 23.22444 | Paschen | http://dx.doi.org/10.1103/PhysRevB.64.214404 | 94298 | 0.5699692 | 223 | 48
| 818 | 400 | 7.91e-06 | -7.5e-05 | 1.79 | 0.1589106 | 7.5e-05 | 0.2844501 | 0.0007111252 | Ba8Ga16Ge30 | Ba8Ga16Ge30 |  | Ba8Ga16Ge30 |  | Czochralski method, argon | single crystal | Saramat2006 | http://dx.doi.org/10.1063/1.2163979 |  | 1254.12 | 1 | 54 | 54 | 23.22444 | Paschen | http://dx.doi.org/10.1103/PhysRevB.64.214404 | 94298 | 0.6893191 | 223 | 48
| 819 | 700 | 1.418e-05 | -0.00015 | 1.56 | 0.7119996 | 0.00015 | 1.110719 | 0.001586742 | Ba8Ga16Ge30 | Ba8Ga16Ge30 |  | Ba8Ga16Ge30 |  | Czochralski method, argon | single crystal | Saramat2006 | http://dx.doi.org/10.1063/1.2163979 |  | 1254.12 | 1 | 54 | 54 | 23.22444 | Paschen | http://dx.doi.org/10.1103/PhysRevB.64.214404 | 94298 | 0.772124 | 223 | 48
| 820 | 1000 | 1.996e-05 | -0.0002 | 1.43 | 1.401404 | 0.0002 | 2.004008 | 0.002004008 | Ba8Ga16Ge30 | Ba8Ga16Ge30 |  | Ba8Ga16Ge30 |  | Czochralski method, argon | single crystal | Saramat2006 | http://dx.doi.org/10.1063/1.2163979 |  | 1254.12 | 1 | 54 | 54 | 23.22444 | Paschen | http://dx.doi.org/10.1103/PhysRevB.64.214404 | 94298 | 0.8548566 | 223 | 48
| 821 | 300 | 6.42e-05 | 0.000256 | 0.481 | 0.6366798 | 0.000256 | 0.306243 | 0.00102081 | Tl9BiTe6 | Tl9BiTe6 |  | Tl9BiTe6 |  | melted, zone refined | polycrystalline | Wolfing2001PRL | http://dx.doi.org/10.1103/PhysRevLett.86.4350 |  | 1025.05 | 2 | 16 | 32 | 32.0328125 | Doert | http://dx.doi.org//10.1524/zkri.1994.209.1.95 | 400246 | 0.2370451 | 140 | 32
| 822 | 400 | 0.0001117 | 0.0003379 | 0.409 | 0.9996774 | 0.0003379 | 0.4088681 | 0.00102217 | Tl9BiTe6 | Tl9BiTe6 |  | Tl9BiTe6 |  | melted, zone refined | polycrystalline | Wolfing2001PRL | http://dx.doi.org/10.1103/PhysRevLett.86.4350 |  | 1025.05 | 2 | 16 | 32 | 32.0328125 | Doert | http://dx.doi.org//10.1524/zkri.1994.209.1.95 | 400246 | 0.2136355 | 140 | 32
| 823 | 300 | 3.24e-06 | -4.13e-05 | 2.94 | 0.05371914 | 4.13e-05 | 0.1579343 | 0.0005264475 | Bi1.2S1.2Ti2S4 | (Pb/Bi/Sn)S-(TiS2)2 |  | (Pb/Bi/Sn)S-(TiS2)2 |  | solid-liquid-vapor reaction, vacuum | polycrystalline | Wan2010M | http://dx.doi.org/10.3390/ma3042606 |  | 175.2 | 1 | 8.4 | 8.4 | 20.85714 | Wan | http://dx.doi.org/10.3390/ma3042606 | none | 0.7684555
| 824 | 400 | 4.99e-06 | -5.485e-05 | 2.41 | 0.1000681 | 5.485e-05 | 0.2411641 | 0.0006029103 | Bi1.2S1.2Ti2S4 | (Pb/Bi/Sn)S-(TiS2)2 |  | (Pb/Bi/Sn)S-(TiS2)2 |  | solid-liquid-vapor reaction, vacuum | polycrystalline | Wan2010M | http://dx.doi.org/10.3390/ma3042606 |  | 175.2 | 1 | 8.4 | 8.4 | 20.85714 | Wan | http://dx.doi.org/10.3390/ma3042606 | none | 0.8115817
| 825 | 700 | 9.48e-06 | -8.912e-05 | 2.11 | 0.2779442 | 8.912e-05 | 0.5864622 | 0.0008378032 | Bi1.2S1.2Ti2S4 | (Pb/Bi/Sn)S-(TiS2)2 |  | (Pb/Bi/Sn)S-(TiS2)2 |  | solid-liquid-vapor reaction, vacuum | polycrystalline | Wan2010M | http://dx.doi.org/10.3390/ma3042606 |  | 175.2 | 1 | 8.4 | 8.4 | 20.85714 | Wan | http://dx.doi.org/10.3390/ma3042606 | none | 0.8538805
| 826 | 300 | 4.6e-06 | -5.08e-05 | 2.9 | 0.05803538 | 5.08e-05 | 0.1683026 | 0.0005610087 | Pb1.8S1.8Ti2S4 | (Pb/Bi/Sn)S-(TiS2)2 |  | (Pb/Bi/Sn)S-(TiS2)2 |  | solid-liquid-vapor reaction, vacuum | polycrystalline | Wan2010M | http://dx.doi.org/10.3390/ma3042606 |  | 175.2 | 1 | 8.4 | 8.4 | 20.85714 | Wan | http://dx.doi.org/10.3390/ma3042606 | none | 0.5487256
| 827 | 400 | 7.28e-06 | -7.08e-05 | 2.51 | 0.109729 | 7.08e-05 | 0.2754198 | 0.0006885495 | Pb1.8S1.8Ti2S4 | (Pb/Bi/Sn)S-(TiS2)2 |  | (Pb/Bi/Sn)S-(TiS2)2 |  | solid-liquid-vapor reaction, vacuum | polycrystalline | Wan2010M | http://dx.doi.org/10.3390/ma3042606 |  | 175.2 | 1 | 8.4 | 8.4 | 20.85714 | Wan | http://dx.doi.org/10.3390/ma3042606 | none | 0.5341272
| 828 | 700 | 2.174e-05 | -0.0001289 | 1.95 | 0.274353 | 0.0001289 | 0.5349884 | 0.0007642691 | Pb1.8S1.8Ti2S4 | (Pb/Bi/Sn)S-(TiS2)2 |  | (Pb/Bi/Sn)S-(TiS2)2 |  | solid-liquid-vapor reaction, vacuum | polycrystalline | Wan2010M | http://dx.doi.org/10.3390/ma3042606 |  | 175.2 | 1 | 8.4 | 8.4 | 20.85714 | Wan | http://dx.doi.org/10.3390/ma3042606 | none | 0.4028967
| 829 | 300 | 4.78e-06 | -6.48e-05 | 2.66 | 0.09907446 | 6.48e-05 | 0.2635381 | 0.0008784603 | Sn1.2S1.2Ti2S4 | (Pb/Bi/Sn)S-(TiS2)2 |  | (Pb/Bi/Sn)S-(TiS2)2 |  | solid-liquid-vapor reaction, vacuum | polycrystalline | Wan2010M | http://dx.doi.org/10.3390/ma3042606 |  | 175.2 | 1 | 8.4 | 8.4 | 20.85714 | Wan | http://dx.doi.org/10.3390/ma3042606 | none | 0.5757071
| 830 | 400 | 8.5e-06 | -8.88e-05 | 2.03 | 0.1827978 | 8.88e-05 | 0.3710795 | 0.0009276988 | Sn1.2S1.2Ti2S4 | (Pb/Bi/Sn)S-(TiS2)2 |  | (Pb/Bi/Sn)S-(TiS2)2 |  | solid-liquid-vapor reaction, vacuum | polycrystalline | Wan2010M | http://dx.doi.org/10.3390/ma3042606 |  | 175.2 | 1 | 8.4 | 8.4 | 20.85714 | Wan | http://dx.doi.org/10.3390/ma3042606 | none | 0.5656331
| 831 | 700 | 2.174e-05 | -0.0001408 | 1.69 | 0.3777088 | 0.0001408 | 0.6383279 | 0.000911897 | Sn1.2S1.2Ti2S4 | (Pb/Bi/Sn)S-(TiS2)2 |  | (Pb/Bi/Sn)S-(TiS2)2 |  | solid-liquid-vapor reaction, vacuum | polycrystalline | Wan2010M | http://dx.doi.org/10.3390/ma3042606 |  | 175.2 | 1 | 8.4 | 8.4 | 20.85714 | Wan | http://dx.doi.org/10.3390/ma3042606 | none | 0.4648808
| 832 | 300 | 3.3e-05 | -0.000102 | 1.86 | 0.05085044 | 0.000102 | 0.09458182 | 0.0003152727 | Ba8Au5.14Si39.51 | Ba8AuxSi46-x |  | Ba8AuxSi46-x |  | melted, inert | polyrystalline | Candolfi2012JAP | http://dx.doi.org/10.1063/1.3682585 |  | 1132.02 | 1 | 54 | 54 | 20.96333 | Cordier | http://dx.doi.org/10.1016/0022-5088(91)90076-G | 40567 | 0.1192571 | 223 | 48
| 833 | 400 | 3.42e-05 | -0.0001181 | 1.61 | 0.1013229 | 0.0001181 | 0.1631299 | 0.0004078249 | Ba8Au5.14Si39.51 | Ba8AuxSi46-x |  | Ba8AuxSi46-x |  | melted, inert | polyrystalline | Candolfi2012JAP | http://dx.doi.org/10.1063/1.3682585 |  | 1132.02 | 1 | 54 | 54 | 20.96333 | Cordier | http://dx.doi.org/10.1016/0022-5088(91)90076-G | 40567 | 0.1772547 | 223 | 48
| 834 | 700 | 2.87e-05 | -9.825e-05 | 2.45 | 0.09609818 | 9.825e-05 | 0.2354405 | 0.0003363436 | Ba8Au5.14Si39.51 | Ba8AuxSi46-x |  | Ba8AuxSi46-x |  | melted, inert | polyrystalline | Candolfi2012JAP | http://dx.doi.org/10.1063/1.3682585 |  | 1132.02 | 1 | 54 | 54 | 20.96333 | Cordier | http://dx.doi.org/10.1016/0022-5088(91)90076-G | 40567 | 0.2429069 | 223 | 48
| 835 | 300 | 2.34e-05 | 0.0001062 | 1.77 | 0.08169231 | 0.0001062 | 0.1445954 | 0.0004819846 | Ba8Au5.59Si39.01 | Ba8AuxSi46-x |  | Ba8AuxSi46-x |  | melted, inert | polyrystalline | Candolfi2012JAP | http://dx.doi.org/10.1063/1.3682585 |  | 1132.02 | 1 | 54 | 54 | 20.96333 | Cordier | http://dx.doi.org/10.1016/0022-5088(91)90076-G | 40567 | 0.1767348 | 223 | 48
| 836 | 400 | 2.53e-05 | 0.0001265 | 1.62 | 0.1561728 | 0.0001265 | 0.253 | 0.0006325 | Ba8Au5.59Si39.01 | Ba8AuxSi46-x |  | Ba8AuxSi46-x |  | melted, inert | polyrystalline | Candolfi2012JAP | http://dx.doi.org/10.1063/1.3682585 |  | 1132.02 | 1 | 54 | 54 | 20.96333 | Cordier | http://dx.doi.org/10.1016/0022-5088(91)90076-G | 40567 | 0.2381301 | 223 | 48
| 837 | 700 | 2.75e-05 | 0.00013648 | 2.41 | 0.1967371 | 0.00013648 | 0.4741365 | 0.0006773378 | Ba8Au5.59Si39.01 | Ba8AuxSi46-x |  | Ba8AuxSi46-x |  | melted, inert | polyrystalline | Candolfi2012JAP | http://dx.doi.org/10.1063/1.3682585 |  | 1132.02 | 1 | 54 | 54 | 20.96333 | Cordier | http://dx.doi.org/10.1016/0022-5088(91)90076-G | 40567 | 0.2577141 | 223 | 48
| 838 | 300 | 6.17e-06 | 4.624e-05 | 2.18 | 0.04768867 | 4.624e-05 | 0.1039613 | 0.0003465377 | Ba8Au6.10Si38.97 | Ba8AuxSi46-x |  | Ba8AuxSi46-x |  | melted, inert | polyrystalline | Candolfi2012JAP | http://dx.doi.org/10.1063/1.3682585 |  | 1132.02 | 1 | 54 | 54 | 20.96333 | Cordier | http://dx.doi.org/10.1016/0022-5088(91)90076-G | 40567 | 0.5442136 | 223 | 48
| 839 | 400 | 7.02e-06 | 5.699e-05 | 2.33 | 0.07942629 | 5.699e-05 | 0.1850633 | 0.0004626581 | Ba8Au6.10Si38.97 | Ba8AuxSi46-x |  | Ba8AuxSi46-x |  | melted, inert | polyrystalline | Candolfi2012JAP | http://dx.doi.org/10.1063/1.3682585 |  | 1132.02 | 1 | 54 | 54 | 20.96333 | Cordier | http://dx.doi.org/10.1016/0022-5088(91)90076-G | 40567 | 0.596701 | 223 | 48
| 840 | 700 | 7.89e-06 | 7.687e-05 | 2.95 | 0.1777104 | 7.687e-05 | 0.5242456 | 0.0007489223 | Ba8Au6.10Si38.97 | Ba8AuxSi46-x |  | Ba8AuxSi46-x |  | melted, inert | polyrystalline | Candolfi2012JAP | http://dx.doi.org/10.1063/1.3682585 |  | 1132.02 | 1 | 54 | 54 | 20.96333 | Cordier | http://dx.doi.org/10.1016/0022-5088(91)90076-G | 40567 | 0.7338188 | 223 | 48
| 841 | 300 | 0.00165 | -2.5e-05 | 1.3 | 8.741259e-05 | 2.5e-05 | 0.0001136364 | 3.787879e-07 | KBi6.33S10 | K2S/Bi2S3 |  | K2S/Bi2S3 |  | solid state reaction, vacuum | polycrystalline | Kanatizidis1996CM | http://dx.doi.org/10.1002/chin.199644003 |  | 1204.18 | 4 | 9 | 36 | 33.44944 | McCarthy | http://dx.doi.org/10.1021/ja00109a012 | 79200 | 0.003412587 | 62 | 8
| 842 | 300 | 0.0021 | 0.00022 |  |  | 0.00022 | 0.006914286 | 2.304762e-05 | Tl11.5Sb11.5Cu8Se27 | Tl11.5Sb11.5Cu8Se27 |  | Tl11.5Sb11.5Cu8Se27 |  | solid state reaction, vacuum | polycrystalline | McGuire2005CM | http://dx.doi.org/10.1021/cm050412c |  | 1468 | 1 | 58 | 58 | 25.31034 | McGuire | http://dx.doi.org/10.1021/cm050412c | 171227 |  | 10 | 4
# outlier in rho | 843 | 300 | 145 | -0.00016 | 0.783 | 6.764434e-08 | 0.00016 | 5.296552e-08 | 1.765517e-10 | TlTiPS5 | TlTiPS5 |  | TlTiPS5 |  | solid state reaction, vacuum | polycrystalline | McGuire2005CM | http://dx.doi.org/10.1021/cm050412c |  | 374.96 | 2 | 8 | 16 | 23.435 | McGuire | http://dx.doi.org/10.1021/cm050412c | 171214 | 6.447351e-08 | 2 | 2
| 844 | 300 | 1.3 | 0.000345 | 0.377 | 7.285758e-05 | 0.000345 | 2.746731e-05 | 9.155769e-08 | Tl2Cu2SnTe4 | Tl2Cu2SnTe4 |  | Tl2Cu2SnTe4 |  | solid state reaction, vacuum | polycrystalline | McGuire2005CM | http://dx.doi.org/10.1021/cm050412c |  | 500.1 | 2 | 9 | 18 | 27.78333 | McGuire | http://dx.doi.org/10.1021/cm050412c | 171222 | 1.493573e-05 | 121 | 16
| 845 | 300 | 1.446e-05 | -0.000151 | 8.52 | 0.05552228 | 0.000151 | 0.4730498 | 0.001576833 | Mg2Si0.999Bi0.001 | Mg2Si1-xBix | 0.001 | Mg2Si |  | mechanochemical, Ar | polycrystalline | Bux2011JMC | http://dx.doi.org/10.1039/C1JM10827A |  | 258.55 | 4 | 3 | 12 | 21.54583 | Saravanan | http://dx.doi.org/10.1016/j.jallcom.2008.12.117 | 163708 | 0.05941597 | 225 | 192
| 846 | 400 | 1.706e-05 | -0.0001644 | 5.7 | 0.1111757 | 0.0001644 | 0.6337013 | 0.001584253 | Mg2Si0.999Bi0.001 | Mg2Si1-xBix | 0.001 | Mg2Si |  | mechanochemical, Ar | polycrystalline | Bux2011JMC | http://dx.doi.org/10.1039/C1JM10827A |  | 258.55 | 4 | 3 | 12 | 21.54583 | Saravanan | http://dx.doi.org/10.1016/j.jallcom.2008.12.117 | 163708 | 0.1003682 | 225 | 192
| 847 | 700 | 3.167e-05 | -0.000231 | 3.66 | 0.3222499 | 0.000231 | 1.179435 | 0.001684907 | Mg2Si0.999Bi0.001 | Mg2Si1-xBix | 0.001 | Mg2Si |  | mechanochemical, Ar | polycrystalline | Bux2011JMC | http://dx.doi.org/10.1039/C1JM10827A |  | 258.55 | 4 | 3 | 12 | 21.54583 | Saravanan | http://dx.doi.org/10.1016/j.jallcom.2008.12.117 | 163708 | 0.1473529 | 225 | 192
| 848 | 300 | 8.2e-06 | -0.000107 | 7.08 | 0.05916184 | 0.000107 | 0.4188659 | 0.00139622 | Mg2Si0.9985Bi0.0015 | Mg2Si1-xBix | 0.0015 | Mg2Si |  | mechanochemical, Ar | polycrystalline | Bux2011JMC | http://dx.doi.org/10.1039/C1JM10827A |  | 258.55 | 4 | 3 | 12 | 21.54583 | Saravanan | http://dx.doi.org/10.1016/j.jallcom.2008.12.117 | 163708 | 0.1260852 | 225 | 192
| 849 | 400 | 9.02e-06 | -0.000149 | 5.07 | 0.1941861 | 0.000149 | 0.9845233 | 0.002461308 | Mg2Si0.9985Bi0.0015 | Mg2Si1-xBix | 0.0015 | Mg2Si |  | mechanochemical, Ar | polycrystalline | Bux2011JMC | http://dx.doi.org/10.1039/C1JM10827A |  | 258.55 | 4 | 3 | 12 | 21.54583 | Saravanan | http://dx.doi.org/10.1016/j.jallcom.2008.12.117 | 163708 | 0.2134201 | 225 | 192
| 850 | 700 | 1.575e-05 | -0.000217 | 3.29 | 0.6361229 | 0.000217 | 2.092844 | 0.002989778 | Mg2Si0.9985Bi0.0015 | Mg2Si1-xBix | 0.0015 | Mg2Si |  | mechanochemical, Ar | polycrystalline | Bux2011JMC | http://dx.doi.org/10.1039/C1JM10827A |  | 258.55 | 4 | 3 | 12 | 21.54583 | Saravanan | http://dx.doi.org/10.1016/j.jallcom.2008.12.117 | 163708 | 0.3296184 | 225 | 192
| 851 | 300 | 4.88e-06 | -7.66e-05 | 6.16 | 0.05855692 | 7.66e-05 | 0.3607107 | 0.001202369 | Mg2Si0.997Bi0.003 | Mg2Si1-xBix | 0.003 | Mg2Si |  | mechanochemical, Ar | polycrystalline | Bux2011JMC | http://dx.doi.org/10.1039/C1JM10827A |  | 258.55 | 4 | 3 | 12 | 21.54583 | Saravanan | http://dx.doi.org/10.1016/j.jallcom.2008.12.117 | 163708 | 0.2435065 | 225 | 192
| 852 | 400 | 5.41e-06 | -0.000101 | 4.76 | 0.1584523 | 0.000101 | 0.7542329 | 0.001885582 | Mg2Si0.997Bi0.003 | Mg2Si1-xBix | 0.003 | Mg2Si |  | mechanochemical, Ar | polycrystalline | Bux2011JMC | http://dx.doi.org/10.1039/C1JM10827A |  | 258.55 | 4 | 3 | 12 | 21.54583 | Saravanan | http://dx.doi.org/10.1016/j.jallcom.2008.12.117 | 163708 | 0.3790056 | 225 | 192
| 853 | 700 | 9.29e-06 | -0.000153 | 3.53 | 0.4996783 | 0.000153 | 1.763864 | 0.002519806 | Mg2Si0.997Bi0.003 | Mg2Si1-xBix | 0.003 | Mg2Si |  | mechanochemical, Ar | polycrystalline | Bux2011JMC | http://dx.doi.org/10.1039/C1JM10827A |  | 258.55 | 4 | 3 | 12 | 21.54583 | Saravanan | http://dx.doi.org/10.1016/j.jallcom.2008.12.117 | 163708 | 0.5208317 | 225 | 192
| 854 | 300 | 3.69e-06 | -6.77e-05 | 6.55 | 0.05688934 | 6.77e-05 | 0.3726252 | 0.001242084 | Mg2Si0.995Bi0.005 | Mg2Si1-xBix | 0.005 | Mg2Si |  | mechanochemical, Ar | polycrystalline | Bux2011JMC | http://dx.doi.org/10.1039/C1JM10827A |  | 258.55 | 4 | 3 | 12 | 21.54583 | Saravanan | http://dx.doi.org/10.1016/j.jallcom.2008.12.117 | 163708 | 0.302861 | 225 | 192
| 855 | 400 | 3.96e-06 | -8.35e-05 | 5.41 | 0.1301789 | 8.35e-05 | 0.7042677 | 0.001760669 | Mg2Si0.995Bi0.005 | Mg2Si1-xBix | 0.005 | Mg2Si |  | mechanochemical, Ar | polycrystalline | Bux2011JMC | http://dx.doi.org/10.1039/C1JM10827A |  | 258.55 | 4 | 3 | 12 | 21.54583 | Saravanan | http://dx.doi.org/10.1016/j.jallcom.2008.12.117 | 163708 | 0.4555724 | 225 | 192
| 856 | 700 | 6.21e-06 | -0.0001212 | 4.29 | 0.3859707 | 0.0001212 | 1.655814 | 0.002365449 | Mg2Si0.995Bi0.005 | Mg2Si1-xBix | 0.005 | Mg2Si |  | mechanochemical, Ar | polycrystalline | Bux2011JMC | http://dx.doi.org/10.1039/C1JM10827A |  | 258.55 | 4 | 3 | 12 | 21.54583 | Saravanan | http://dx.doi.org/10.1016/j.jallcom.2008.12.117 | 163708 | 0.6411195 | 225 | 192
| 857 | 300 | 3.3e-06 | -6.1e-05 | 6.55 | 0.05164469 | 6.1e-05 | 0.3382727 | 0.001127576 | Mg2Si0.994Bi0.006 | Mg2Si1-xBix | 0.007 | Mg2Si |  | mechanochemical, Ar | polycrystalline | Bux2011JMC | http://dx.doi.org/10.1039/C1JM10827A |  | 258.55 | 4 | 3 | 12 | 21.54583 | Saravanan | http://dx.doi.org/10.1016/j.jallcom.2008.12.117 | 163708 | 0.3386537 | 225 | 192
| 858 | 400 | 3.48e-06 | -7.86e-05 | 5.68 | 0.1250194 | 7.86e-05 | 0.7101103 | 0.001775276 | Mg2Si0.993Bi0.007 | Mg2Si1-xBix | 0.007 | Mg2Si |  | mechanochemical, Ar | polycrystalline | Bux2011JMC | http://dx.doi.org/10.1039/C1JM10827A |  | 258.55 | 4 | 3 | 12 | 21.54583 | Saravanan | http://dx.doi.org/10.1016/j.jallcom.2008.12.117 | 163708 | 0.4937672 | 225 | 192
| 859 | 700 | 5.69e-06 | -0.000125 | 4.4 | 0.4368709 | 0.000125 | 1.922232 | 0.002746046 | Mg2Si0.993Bi0.007 | Mg2Si1-xBix | 0.007 | Mg2Si |  | mechanochemical, Ar | polycrystalline | Bux2011JMC | http://dx.doi.org/10.1039/C1JM10827A |  | 258.55 | 4 | 3 | 12 | 21.54583 | Saravanan | http://dx.doi.org/10.1016/j.jallcom.2008.12.117 | 163708 | 0.6822176 | 225 | 192
| 860 | 300 | 1.52e-05 | -8.29e-05 | 7.13 | 0.0190238 | 8.29e-05 | 0.1356397 | 0.0004521322 | Mg2Si0.98Bi0.02 | Mg2Si1-x-y-zBixGeyAgz |  | Mg2Si |  | solid state reaction, He/H2 | polycrystalline | Mars2009JEM | http://dx.doi.org/10.1007/s11664-009-0735-1 |  | 258.55 | 4 | 3 | 12 | 21.54583 | Saravanan | http://dx.doi.org/10.1016/j.jallcom.2008.12.117 | 163708 | 0.06754263 | 225 | 192
| 861 | 400 | 1.21e-05 | -0.0001103 | 5.63 | 0.07143602 | 0.0001103 | 0.4021848 | 0.001005462 | Mg2Si0.98Bi0.02 | Mg2Si1-x-y-zBixGeyAgz |  | Mg2Si |  | solid state reaction, He/H2 | polycrystalline | Mars2009JEM | http://dx.doi.org/10.1007/s11664-009-0735-1 |  | 258.55 | 4 | 3 | 12 | 21.54583 | Saravanan | http://dx.doi.org/10.1016/j.jallcom.2008.12.117 | 163708 | 0.1432703 | 225 | 192
| 862 | 700 | 1.247e-05 | -0.0001749 | 3.6 | 0.4769894 | 0.0001749 | 1.717162 | 0.002453088 | Mg2Si0.98Bi0.02 | Mg2Si1-x-y-zBixGeyAgz |  | Mg2Si |  | solid state reaction, He/H2 | polycrystalline | Mars2009JEM | http://dx.doi.org/10.1007/s11664-009-0735-1 |  | 258.55 | 4 | 3 | 12 | 21.54583 | Saravanan | http://dx.doi.org/10.1016/j.jallcom.2008.12.117 | 163708 | 0.3804687 | 225 | 192
| 863 | 1000 | 1.857e-05 | -0.0002123 | 2.75 | 0.8825827 | 0.0002123 | 2.427102 | 0.002427102 | Mg2Si0.98Bi0.02 | Mg2Si1-x-y-zBixGeyAgz |  | Mg2Si |  | solid state reaction, He/H2 | polycrystalline | Mars2009JEM | http://dx.doi.org/10.1007/s11664-009-0735-1 |  | 258.55 | 4 | 3 | 12 | 21.54583 | Saravanan | http://dx.doi.org/10.1016/j.jallcom.2008.12.117 | 163708 | 0.477799 | 225 | 192
| 864 | 300 | 1.5e-05 | -8.3e-05 | 2.98 | 0.0462349 | 8.3e-05 | 0.13778 | 0.0004592667 | Mg2Si0.6Ge0.4Bi0.02 | Mg2Si1-x-y-zBixGeyAgz |  | Mg2Si |  | solid state reaction, He/H2 | polycrystalline | Mars2009JEM | http://dx.doi.org/10.1007/s11664-009-0735-1 |  | 258.35 | 4 | 3 | 12 | 21.52917 | Ihou-Mouko | http://dx.doi.org/10.1016/j.jallcom.2011.03.081 | 180947 | 0.1637584 | 225 | 192
| 865 | 400 | 1.27e-05 | -0.0001175 | 2.62 | 0.1659704 | 0.0001175 | 0.4348425 | 0.001087106 | Mg2Si0.6Ge0.4Bi0.02 | Mg2Si1-x-y-zBixGeyAgz |  | Mg2Si |  | solid state reaction, He/H2 | polycrystalline | Mars2009JEM | http://dx.doi.org/10.1007/s11664-009-0735-1 |  | 258.35 | 4 | 3 | 12 | 21.52917 | Ihou-Mouko | http://dx.doi.org/10.1016/j.jallcom.2011.03.081 | 180947 | 0.2933221 | 225 | 192
| 866 | 700 | 1.37e-05 | -0.0001762 | 1.94 | 0.8176879 | 0.0001762 | 1.586314 | 0.002266164 | Mg2Si0.6Ge0.4Bi0.02 | Mg2Si1-x-y-zBixGeyAgz |  | Mg2Si |  | solid state reaction, He/H2 | polycrystalline | Mars2009JEM | http://dx.doi.org/10.1007/s11664-009-0735-1 |  | 258.35 | 4 | 3 | 12 | 21.52917 | Ihou-Mouko | http://dx.doi.org/10.1016/j.jallcom.2011.03.081 | 180947 | 0.6426368 | 225 | 192
| 867 | 1000 | 2.2e-05 | -0.0001877 | 1.73 | 0.9256776 | 0.0001877 | 1.601422 | 0.001601422 | Mg2Si0.6Ge0.4Bi0.02 | Mg2Si1-x-y-zBixGeyAgz |  | Mg2Si |  | solid state reaction, He/H2 | polycrystalline | Mars2009JEM | http://dx.doi.org/10.1007/s11664-009-0735-1 |  | 258.35 | 4 | 3 | 12 | 21.52917 | Ihou-Mouko | http://dx.doi.org/10.1016/j.jallcom.2011.03.081 | 180947 | 0.641093 | 225 | 192
| 868 | 300 | 0.0124 | 2.6e-05 | 7.83 | 2.088741e-06 | 2.6e-05 | 1.635484e-05 | 5.451613e-08 | Mg2Si0.98Ag0.02 | Mg2Si1-x-y-zBixGeyAgz |  | Mg2Si |  | solid state reaction, He/H2 | polycrystalline | Mars2009JEM | http://dx.doi.org/10.1007/s11664-009-0735-1 |  | 258.55 | 4 | 3 | 12 | 21.54583 | Saravanan | http://dx.doi.org/10.1016/j.jallcom.2008.12.117 | 163708 | 7.539241e-05 | 225 | 192
| 869 | 400 | 0.00413 | 0.000178 | 6.06 | 0.0005063809 | 0.000178 | 0.003068668 | 7.671671e-06 | Mg2Si0.98Ag0.02 | Mg2Si1-x-y-zBixGeyAgz |  | Mg2Si |  | solid state reaction, He/H2 | polycrystalline | Mars2009JEM | http://dx.doi.org/10.1007/s11664-009-0735-1 |  | 258.55 | 4 | 3 | 12 | 21.54583 | Saravanan | http://dx.doi.org/10.1016/j.jallcom.2008.12.117 | 163708 | 0.0003899664 | 225 | 192
| 870 | 700 | 0.000397 | 0.000149 | 3.67 | 0.01066631 | 0.000149 | 0.03914534 | 5.592191e-05 | Mg2Si0.98Ag0.02 | Mg2Si1-x-y-zBixGeyAgz |  | Mg2Si |  | solid state reaction, He/H2 | polycrystalline | Mars2009JEM | http://dx.doi.org/10.1007/s11664-009-0735-1 |  | 258.55 | 4 | 3 | 12 | 21.54583 | Saravanan | http://dx.doi.org/10.1016/j.jallcom.2008.12.117 | 163708 | 0.0117228 | 225 | 192
| 871 | 1000 | 6.6e-05 | 0.000192 | 3.16 | 0.1767549 | 0.000192 | 0.5585455 | 0.0005585455 | Mg2Si0.98Ag0.02 | Mg2Si1-x-y-zBixGeyAgz |  | Mg2Si |  | solid state reaction, He/H2 | polycrystalline | Mars2009JEM | http://dx.doi.org/10.1007/s11664-009-0735-1 |  | 258.55 | 4 | 3 | 12 | 21.54583 | Saravanan | http://dx.doi.org/10.1016/j.jallcom.2008.12.117 | 163708 | 0.1169927 | 225 | 192
| 872 | 300 | 0.000513 | 3.042e-05 | 4.11 | 0.0001316681 | 3.042e-05 | 0.0005411558 | 1.803853e-06 | Mg2Si0.6Ge0.4Ag0.02 | Mg2Si1-x-y-zBixGeyAgz |  | Mg2Si |  | solid state reaction, He/H2 | polycrystalline | Mars2009JEM | http://dx.doi.org/10.1007/s11664-009-0735-1 |  | 258.35 | 4 | 3 | 12 | 21.52917 | Ihou-Mouko | http://dx.doi.org/10.1016/j.jallcom.2011.03.081 | 180947 | 0.003471778 | 225 | 192
| 873 | 400 | 0.000284 | 0.0001579 | 3.09 | 0.01136442 | 0.0001579 | 0.03511607 | 8.779018e-05 | Mg2Si0.6Ge0.4Ag0.02 | Mg2Si1-x-y-zBixGeyAgz |  | Mg2Si |  | solid state reaction, He/H2 | polycrystalline | Mars2009JEM | http://dx.doi.org/10.1007/s11664-009-0735-1 |  | 258.35 | 4 | 3 | 12 | 21.52917 | Ihou-Mouko | http://dx.doi.org/10.1016/j.jallcom.2011.03.081 | 180947 | 0.01112175 | 225 | 192
| 874 | 700 | 0.000149 | 0.0003188 | 2.57 | 0.185787 | 0.0003188 | 0.4774725 | 0.0006821036 | Mg2Si0.6Ge0.4Ag0.02 | Mg2Si1-x-y-zBixGeyAgz |  | Mg2Si |  | solid state reaction, He/H2 | polycrystalline | Mars2009JEM | http://dx.doi.org/10.1007/s11664-009-0735-1 |  | 258.35 | 4 | 3 | 12 | 21.52917 | Ihou-Mouko | http://dx.doi.org/10.1016/j.jallcom.2011.03.081 | 180947 | 0.04460345 | 225 | 192
| 875 | 1000 | 5.44e-05 | 0.000224 | 3.48 | 0.2650439 | 0.000224 | 0.9223529 | 0.0009223529 | Mg2Si0.6Ge0.4Ag0.02 | Mg2Si1-x-y-zBixGeyAgz |  | Mg2Si |  | solid state reaction, He/H2 | polycrystalline | Mars2009JEM | http://dx.doi.org/10.1007/s11664-009-0735-1 |  | 258.35 | 4 | 3 | 12 | 21.52917 | Ihou-Mouko | http://dx.doi.org/10.1016/j.jallcom.2011.03.081 | 180947 | 0.1288878 | 225 | 192
| 876 | 300 | 0.002544 | 0.000388 | 0.2 | 0.08876415 | 0.000388 | 0.01775283 | 5.91761e-05 | Ag9TlTe5 | Ag9TlTe5 |  | Ag9TlTe5 |  | melted | polycrystalline | Kurosaki2005APL | http://dx.doi.org/10.1063/1.2009828 |  | 4758.66 | 6 | 29 | 174 | 27.34862 | Paccard | http://dx.doi.org/10.1016/0925-8388(92)90508-7 | 71689 | 0.01438679 | 167 | 12
| 877 | 400 | 0.000832 | 0.000327 | 0.21 | 0.2448008 | 0.000327 | 0.05140817 | 0.0001285204 | Ag9TlTe5 | Ag9TlTe5 |  | Ag9TlTe5 |  | melted | polycrystalline | Kurosaki2005APL | http://dx.doi.org/10.1063/1.2009828 |  | 4758.66 | 6 | 29 | 174 | 27.34862 | Paccard | http://dx.doi.org/10.1016/0925-8388(92)90508-7 | 71689 | 0.05586081 | 167 | 12
| 878 | 700 | 0.000264 | 0.000311 | 0.2 | 1.282286 | 0.000311 | 0.2564572 | 0.0003663674 | Ag9TlTe5 | Ag9TlTe5 |  | Ag9TlTe5 |  | melted | polycrystalline | Kurosaki2005APL | http://dx.doi.org/10.1063/1.2009828 |  | 4758.66 | 6 | 29 | 174 | 27.34862 | Paccard | http://dx.doi.org/10.1016/0925-8388(92)90508-7 | 71689 | 0.3234848 | 167 | 12
| 879 | 300 | 4.2e-05 | 0.000219 | 5.09 | 0.06730424 | 0.000219 | 0.3425786 | 0.001141929 | Tl2SnTe5 | TST |  | Tl2SnTe5 |  | melted | polycrystalline | Sharp1999APL | http://dx.doi.org/10.1063/1.124182 |  | 1045.95 | 4 | 8 | 32 | 32.6859375 | Agafonov | http://dx.doi.org/10.1107/S0108270190011362 | 73666 | 0.03424081 | 140 | 32
| 880 | 300 | 0.0002314 | 0.000285 | 9.07 | 0.01161022 | 0.000285 | 0.1053047 | 0.0003510156 | Tl2GeTe5 | TGT |  | Tl2GeTe5 |  | melted | polycrystalline | Sharp1999APL | http://dx.doi.org/10.1063/1.124182 |  | 2027.01 | 8 | 8 | 64 | 31.67203125 | Toure | http://dx.doi.org/10.1016/0022-4596(90)90323-P | 68855 | 0.003487711 | 65 | 16
| 881 | 300 | 4.33e-05 | 0.000163 | 6.75 | 0.02727123 | 0.000163 | 0.1840808 | 0.0006136028 | Tl2SnTe5 | hotpressed TST |  | Tl2SnTe5 |  | melted, hotpressed | polycrystalline | Sharp1999APL | http://dx.doi.org/10.1063/1.124182 |  | 1045.95 | 4 | 8 | 32 | 32.6859375 | Agafonov | http://dx.doi.org/10.1107/S0108270190011362 | 73666 | 0.02504491 | 140 | 32
| 882 | 300 | 3.21e-05 | 0.000145 |  |  | 0.000145 | 0.1964953 | 0.0006549844 | Tl2SnTe5 | single Xtal TST |  | Tl2SnTe5 |  | flux (TlTe2) | single crystal | Sharp1999APL | http://dx.doi.org/10.1063/1.124182 |  | 1045.95 | 4 | 8 | 32 | 32.6859375 | Agafonov | http://dx.doi.org/10.1107/S0108270190011362 | 73666 |  | 140 | 32
| 883 | 300 | 0.000129 | -0.00032 | 0.81 | 0.2939994 | 0.00032 | 0.2381395 | 0.0007937984 | Sr0.145Ga0.302Ge0.553 | Sr8Ga16Ge30 |  | Sr8Ga16Ge30 |  | solid state reaction | polycrystalline | Nolas1998APL | http://dx.doi.org/10.1063/1.121747 |  | 1233.18 | 1 | 48 | 48 | 25.69125 | Chakoumakos | http://dx.doi.org/10.1016/S0925-8388(99)00531-9 | 90177 | 0.07005455 | 223 | 48
| 884 | 300 | 2.62e-05 | -0.000154 | 1.216 | 0.2233201 | 0.000154 | 0.2715573 | 0.0009051908 | Sr0.147Ga0.298Ge0.555 | Sr8Ga16Ge30 |  | Sr8Ga16Ge30 |  | solid state reaction | polycrystalline | Nolas1998APL | http://dx.doi.org/10.1063/1.121747 |  | 1233.18 | 1 | 48 | 48 | 25.69125 | Chakoumakos | http://dx.doi.org/10.1016/S0925-8388(99)00531-9 | 90177 | 0.2297609 | 223 | 48
| 885 | 300 | 1.94e-05 | -0.000128 | 1.06 | 0.2390196 | 0.000128 | 0.2533608 | 0.0008445361 | Sr0.146Ga0.285Ge0.569 | Sr8Ga16Ge30 |  | Sr8Ga16Ge30 |  | solid state reaction | polycrystalline | Nolas1998APL | http://dx.doi.org/10.1063/1.121747 |  | 1233.18 | 1 | 48 | 48 | 25.69125 | Chakoumakos | http://dx.doi.org/10.1016/S0925-8388(99)00531-9 | 90177 | 0.3559619 | 223 | 48
| 886 | 300 | 2.817e-05 | 0.000149 | 2 | 0.1182162 | 0.000149 | 0.2364324 | 0.0007881079 | Ba8Ga16Ge30 | Ba8GaxGe46-x |  | Ba8GaxGe46-x |  | arc melting | polycrystalline | Anno2002ICT | http://dx.doi.org/10.1109/ICT.2002.1190269 |  | 1254.12 | 1 | 54 | 54 | 23.22444 | Paschen | http://dx.doi.org/10.1103/PhysRevB.64.214404 | 94298 | 0.1299255 | 223 | 48
| 887 | 400 | 3.049e-05 | 0.000185 | 2 | 0.2244998 | 0.000185 | 0.4489997 | 0.001122499 | Ba8Ga16Ge30 | Ba8GaxGe46-x |  | Ba8GaxGe46-x |  | arc melting | polycrystalline | Anno2002ICT | http://dx.doi.org/10.1109/ICT.2002.1190269 |  | 1254.12 | 1 | 54 | 54 | 23.22444 | Paschen | http://dx.doi.org/10.1103/PhysRevB.64.214404 | 94298 | 0.1600525 | 223 | 48
| 888 | 700 | 4.63e-05 | 0.000288 | 2 | 0.6270065 | 0.000288 | 1.254013 | 0.001791447 | Ba8Ga16Ge30 | Ba8GaxGe46-x |  | Ba8GaxGe46-x |  | arc melting | polycrystalline | Anno2002ICT | http://dx.doi.org/10.1109/ICT.2002.1190269 |  | 1254.12 | 1 | 54 | 54 | 23.22444 | Paschen | http://dx.doi.org/10.1103/PhysRevB.64.214404 | 94298 | 0.1844492 | 223 | 48
| 889 | 1000 | 6.25e-05 | 0.000289 | 2 | 0.668168 | 0.000289 | 1.336336 | 0.001336336 | Ba8Ga16Ge30 | Ba8GaxGe46-x |  | Ba8GaxGe46-x |  | arc melting | polycrystalline | Anno2002ICT | http://dx.doi.org/10.1109/ICT.2002.1190269 |  | 1254.12 | 1 | 54 | 54 | 23.22444 | Paschen | http://dx.doi.org/10.1103/PhysRevB.64.214404 | 94298 | 0.1952 | 223 | 48
| 890 | 300 | 7.764e-05 | -7.89e-05 | 1.5 | 0.01603609 | 7.89e-05 | 0.02405413 | 8.018045e-05 | Ba8Ga18Ge28 | Ba8GaxGe46-x |  | Ba8GaxGe46-x |  | arc melting | polycrystalline | Anno2002ICT | http://dx.doi.org/10.1109/ICT.2002.1190269 |  | 1254.12 | 1 | 54 | 54 | 23.22444 | Paschen | http://dx.doi.org/10.1103/PhysRevB.64.214404 | 94298 | 0.0628542 | 223 | 48
| 891 | 400 | 7.143e-05 | -0.0001129 | 1.4 | 0.05098462 | 0.0001129 | 0.07137847 | 0.0001784462 | Ba8Ga18Ge28 | Ba8GaxGe46-x |  | Ba8GaxGe46-x |  | arc melting | polycrystalline | Anno2002ICT | http://dx.doi.org/10.1109/ICT.2002.1190269 |  | 1254.12 | 1 | 54 | 54 | 23.22444 | Paschen | http://dx.doi.org/10.1103/PhysRevB.64.214404 | 94298 | 0.09759805 | 223 | 48
| 892 | 700 | 7.418e-05 | -0.000219 | 1.1 | 0.4114402 | 0.000219 | 0.4525843 | 0.0006465489 | Ba8Ga18Ge28 | Ba8GaxGe46-x |  | Ba8GaxGe46-x |  | arc melting | polycrystalline | Anno2002ICT | http://dx.doi.org/10.1109/ICT.2002.1190269 |  | 1254.12 | 1 | 54 | 54 | 23.22444 | Paschen | http://dx.doi.org/10.1103/PhysRevB.64.214404 | 94298 | 0.2093189 | 223 | 48
| 893 | 1000 | 7.35e-05 | -0.000266 | 1 | 0.9626667 | 0.000266 | 0.9626667 | 0.0009626667 | Ba8Ga18Ge28 | Ba8GaxGe46-x |  | Ba8GaxGe46-x |  | arc melting | polycrystalline | Anno2002ICT | http://dx.doi.org/10.1109/ICT.2002.1190269 |  | 1254.12 | 1 | 54 | 54 | 23.22444 | Paschen | http://dx.doi.org/10.1103/PhysRevB.64.214404 | 94298 | 0.3319728 | 223 | 48
| 894 | 300 | 0.000111 | -0.0001886 |  |  | 0.0001886 | 0.09613503 | 0.0003204501 | Ba8Ga16Sn30 | Ba8Ga16Sn30 |  | Ba8GaxSn46-x |  | melted, Ar | polycrystalline | Kuznetsov1999ICT | http://dx.doi.org/10.1109/ICT.1999.843362 |  | 1595.46 | 1 | 54 | 54 | 29.54556 | Suekuni | http://dx.doi.org/10.1103/PhysRevB.77.235119 | 161949 |  | 223 | 48
| 895 | 400 | 0.000115 | -0.000233 |  |  | 0.000233 | 0.1888313 | 0.0004720783 | Ba8Ga16Sn30 | Ba8Ga16Sn30 |  | Ba8GaxSn46-x |  | melted, Ar | polycrystalline | Kuznetsov1999ICT | http://dx.doi.org/10.1109/ICT.1999.843362 |  | 1595.46 | 1 | 54 | 54 | 29.54556 | Suekuni | http://dx.doi.org/10.1103/PhysRevB.77.235119 | 161949 |  | 223 | 48
| 896 | 700 | 6.94e-05 | -0.000138 |  |  | 0.000138 | 0.1920865 | 0.0002744092 | Ba8Ga16Sn30 | Ba8Ga16Sn30 |  | Ba8GaxSn46-x |  | melted, Ar | polycrystalline | Kuznetsov1999ICT | http://dx.doi.org/10.1109/ICT.1999.843362 |  | 1595.46 | 1 | 54 | 54 | 29.54556 | Suekuni | http://dx.doi.org/10.1103/PhysRevB.77.235119 | 161949 |  | 223 | 48
| 897 | 300 | 7.86e-06 | -7.19e-05 |  |  | 7.19e-05 | 0.1973134 | 0.0006577112 | Sr8Ga16Ge30 | Sr8Ga16Ge30 |  | Sr8GaxGe46-x |  | melted, Ar | polycrystalline | Kuznetsov1999ICT | http://dx.doi.org/10.1109/ICT.1999.843362 |  | 1233.18 | 1 | 54 | 54 | 22.83667 | Chakoumakos | http://dx.doi.org/10.1016/S0925-8388(99)00531-9 | 90177 |  | 223 | 48
| 898 | 400 | 9.14e-06 | -9.49e-05 |  |  | 9.49e-05 | 0.3941361 | 0.0009853403 | Sr8Ga16Ge30 | Sr8Ga16Ge30 |  | Sr8GaxGe46-x |  | melted, Ar | polycrystalline | Kuznetsov1999ICT | http://dx.doi.org/10.1109/ICT.1999.843362 |  | 1233.18 | 1 | 54 | 54 | 22.83667 | Chakoumakos | http://dx.doi.org/10.1016/S0925-8388(99)00531-9 | 90177 |  | 223 | 48
| 899 | 700 | 1.41e-05 | -0.000139 |  |  | 0.000139 | 0.9591986 | 0.001370284 | Sr8Ga16Ge30 | Sr8Ga16Ge30 |  | Sr8GaxGe46-x |  | melted, Ar | polycrystalline | Kuznetsov1999ICT | http://dx.doi.org/10.1109/ICT.1999.843362 |  | 1233.18 | 1 | 54 | 54 | 22.83667 | Chakoumakos | http://dx.doi.org/10.1016/S0925-8388(99)00531-9 | 90177 |  | 223 | 48
| 900 | 300 | 6.69e-06 | -6.2e-05 |  |  | 6.2e-05 | 0.1723767 | 0.0005745889 | Ba8Ga16Ge30 | Ba8Ga16Ge30 |  | Ba8GaxGe46-x |  | melted, Ar | polycrystalline | Kuznetsov1999ICT | http://dx.doi.org/10.1109/ICT.1999.843362 |  | 1254.12 | 1 | 54 | 54 | 23.22444 | Paschen | http://dx.doi.org/10.1103/PhysRevB.64.214404 | 94298 |  | 223 | 48
| 901 | 400 | 8.4e-06 | -0.0001008 |  |  | 0.0001008 | 0.48384 | 0.0012096 | Ba8Ga16Ge30 | Ba8Ga16Ge30 |  | Ba8GaxGe46-x |  | melted, Ar | polycrystalline | Kuznetsov1999ICT | http://dx.doi.org/10.1109/ICT.1999.843362 |  | 1254.12 | 1 | 54 | 54 | 23.22444 | Paschen | http://dx.doi.org/10.1103/PhysRevB.64.214404 | 94298 |  | 223 | 48
| 902 | 700 | 1.41e-05 | -0.000186 |  |  | 0.000186 | 1.717532 | 0.002453617 | Ba8Ga16Ge30 | Ba8Ga16Ge30 |  | Ba8GaxGe46-x |  | melted, Ar | polycrystalline | Kuznetsov1999ICT | http://dx.doi.org/10.1109/ICT.1999.843362 |  | 1254.12 | 1 | 54 | 54 | 23.22444 | Paschen | http://dx.doi.org/10.1103/PhysRevB.64.214404 | 94298 |  | 223 | 48
| 903 | 300 | 1.22e-05 | -4.93e-05 |  |  | 4.93e-05 | 0.05976615 | 0.0001992205 | Ba8Ga16Si30 | Ba8Ga16Si30 |  | Ba8GaxSi46-x |  | melted, Ar | polycrystalline | Kuznetsov1999ICT | http://dx.doi.org/10.1109/ICT.1999.843362 |  | 1254.12 | 1 | 54 | 54 | 23.22444 | Paschen | http://dx.doi.org/10.1103/PhysRevB.64.214404 | 94298 |  | 223 | 48
| 904 | 400 | 1.33e-05 | -6.28e-05 |  |  | 6.28e-05 | 0.1186117 | 0.0002965293 | Ba8Ga16Si30 | Ba8Ga16Si30 |  | Ba8GaxSi46-x |  | melted, Ar | polycrystalline | Kuznetsov1999ICT | http://dx.doi.org/10.1109/ICT.1999.843362 |  | 1254.12 | 1 | 54 | 54 | 23.22444 | Paschen | http://dx.doi.org/10.1103/PhysRevB.64.214404 | 94298 |  | 223 | 48
| 905 | 700 | 1.87e-05 | -0.000111 |  |  | 0.000111 | 0.4612139 | 0.000658877 | Ba8Ga16Si30 | Ba8Ga16Si30 |  | Ba8GaxSi46-x |  | melted, Ar | polycrystalline | Kuznetsov1999ICT | http://dx.doi.org/10.1109/ICT.1999.843362 |  | 1254.12 | 1 | 54 | 54 | 23.22444 | Paschen | http://dx.doi.org/10.1103/PhysRevB.64.214404 | 94298 |  | 223 | 48
| 906 | 300 | 1.623e-05 | -8.9e-05 | 4.5 | 0.03253646 | 8.9e-05 | 0.146414 | 0.0004880468 | Mg2Si | Mg2-xCaxSi | 0 | Mg2Si |  | melted, Ar | polycrystalline | Zhang2008JAC | http://dx.doi.org/10.1016/j.jallcom.2007.09.101 |  | 258.55 | 4 | 3 | 12 | 21.54583 | Saravanan | http://dx.doi.org/10.1016/j.jallcom.2008.12.117 | 163708 | 0.1002259 | 225 | 192
| 907 | 400 | 1.976e-05 | -0.000189 | 4 | 0.1807743 | 0.000189 | 0.7230972 | 0.001807743 | Mg2Si | Mg2-xCaxSi | 0 | Mg2Si |  | melted, Ar | polycrystalline | Zhang2008JAC | http://dx.doi.org/10.1016/j.jallcom.2007.09.101 |  | 258.55 | 4 | 3 | 12 | 21.54583 | Saravanan | http://dx.doi.org/10.1016/j.jallcom.2008.12.117 | 163708 | 0.1234818 | 225 | 192
| 908 | 700 | 3.802e-05 | -0.000267 | 3.25 | 0.4038547 | 0.000267 | 1.312528 | 0.001875039 | Mg2Si | Mg2-xCaxSi | 0 | Mg2Si |  | melted, Ar | polycrystalline | Zhang2008JAC | http://dx.doi.org/10.1016/j.jallcom.2007.09.101 |  | 258.55 | 4 | 3 | 12 | 21.54583 | Saravanan | http://dx.doi.org/10.1016/j.jallcom.2008.12.117 | 163708 | 0.1382268 | 225 | 192
| 909 | 300 | 1.037e-05 | -7.48e-05 | 5.6 | 0.02890398 | 7.48e-05 | 0.1618623 | 0.000539541 | Mg1.95Ca0.05Si | Mg2-xCaxSi | 0.05 | Mg2Si |  | melted, Ar | polycrystalline | Zhang2008JAC | http://dx.doi.org/10.1016/j.jallcom.2007.09.101 |  | 258.55 | 4 | 3 | 12 | 21.54583 | Saravanan | http://dx.doi.org/10.1016/j.jallcom.2008.12.117 | 163708 | 0.1260504 | 225 | 192
| 910 | 400 | 1.15e-05 | -9.48e-05 | 4.9 | 0.06379443 | 9.48e-05 | 0.3125927 | 0.0007814817 | Mg1.95Ca0.05Si | Mg2-xCaxSi | 0.05 | Mg2Si |  | melted, Ar | polycrystalline | Zhang2008JAC | http://dx.doi.org/10.1016/j.jallcom.2007.09.101 |  | 258.55 | 4 | 3 | 12 | 21.54583 | Saravanan | http://dx.doi.org/10.1016/j.jallcom.2008.12.117 | 163708 | 0.1732032 | 225 | 192
| 911 | 700 | 2.554e-05 | -0.000153 | 3.8 | 0.1688404 | 0.000153 | 0.6415936 | 0.0009165623 | Mg1.95Ca0.05Si | Mg2-xCaxSi | 0.05 | Mg2Si |  | melted, Ar | polycrystalline | Zhang2008JAC | http://dx.doi.org/10.1016/j.jallcom.2007.09.101 |  | 258.55 | 4 | 3 | 12 | 21.54583 | Saravanan | http://dx.doi.org/10.1016/j.jallcom.2008.12.117 | 163708 | 0.1759881 | 225 | 192
| 912 | 300 | 2.117e-05 | -6.1e-05 | 5.2 | 0.01014044 | 6.1e-05 | 0.05273028 | 0.0001757676 | Mg1.9Ca0.1Si | Mg2-xCaxSi | 0.1 | Mg2Si |  | melted, Ar | polycrystalline | Zhang2008JAC | http://dx.doi.org/10.1016/j.jallcom.2007.09.101 |  | 258.55 | 4 | 3 | 12 | 21.54583 | Saravanan | http://dx.doi.org/10.1016/j.jallcom.2008.12.117 | 163708 | 0.06649468 | 225 | 192
| 913 | 400 | 2.141e-05 | -7.4e-05 | 4.7 | 0.02176752 | 7.4e-05 | 0.1023073 | 0.0002557683 | Mg1.9Ca0.1Si | Mg2-xCaxSi | 0.1 | Mg2Si |  | melted, Ar | polycrystalline | Zhang2008JAC | http://dx.doi.org/10.1016/j.jallcom.2007.09.101 |  | 258.55 | 4 | 3 | 12 | 21.54583 | Saravanan | http://dx.doi.org/10.1016/j.jallcom.2008.12.117 | 163708 | 0.09699186 | 225 | 192
| 914 | 700 | 2.751e-05 | -0.00013 | 3.8 | 0.1131646 | 0.00013 | 0.4300254 | 0.0006143221 | Mg1.9Ca0.1Si | Mg2-xCaxSi | 0.1 | Mg2Si |  | melted, Ar | polycrystalline | Zhang2008JAC | http://dx.doi.org/10.1016/j.jallcom.2007.09.101 |  | 258.55 | 4 | 3 | 12 | 21.54583 | Saravanan | http://dx.doi.org/10.1016/j.jallcom.2008.12.117 | 163708 | 0.1633856 | 225 | 192
| 915 | 300 | 1.218e-05 | -0.000178 | 7.25 | 0.1076406 | 0.000178 | 0.7803941 | 0.002601314 | Mg2Si | Mg2Si |  | Mg2Si |  | Bridgman method, Ar-H gas | polycrystalline | Akasaka2007JCG | http://dx.doi.org/10.1016/j.jcrysgro.2006.10.270 |  | 258.55 | 4 | 3 | 12 | 21.54583 | Saravanan | http://dx.doi.org/10.1016/j.jallcom.2008.12.117 | 163708 | 0.08289451 | 225 | 192
| 916 | 400 | 1.73e-05 | -0.000205 | 6.15 | 0.1579961 | 0.000205 | 0.9716763 | 0.002429191 | Mg2Si | Mg2Si |  | Mg2Si |  | Bridgman method, Ar-H gas | polycrystalline | Akasaka2007JCG | http://dx.doi.org/10.1016/j.jcrysgro.2006.10.270 |  | 258.55 | 4 | 3 | 12 | 21.54583 | Saravanan | http://dx.doi.org/10.1016/j.jallcom.2008.12.117 | 163708 | 0.09173363 | 225 | 192
| 917 | 700 | 4.125e-05 | -0.0002826 | 3.05 | 0.4443432 | 0.0002826 | 1.355247 | 0.001936067 | Mg2Si | Mg2Si |  | Mg2Si |  | Bridgman method, Ar-H gas | polycrystalline | Akasaka2007JCG | http://dx.doi.org/10.1016/j.jcrysgro.2006.10.270 |  | 258.55 | 4 | 3 | 12 | 21.54583 | Saravanan | http://dx.doi.org/10.1016/j.jallcom.2008.12.117 | 163708 | 0.1357576 | 225 | 192
| 918 | 300 | 1e-05 | 9e-05 | 0.97 | 0.2505155 | 9e-05 | 0.243 | 0.00081 | Cu2Se | Cu2-xSe |  | Cu2Se |  | melted, vacuum | polycrystalline | Liu2012NM | http://dx.doi.org/10.1038/nmat3273 |  | 184.61 | 4 | 3 | 12 | 15.38417 | Yamamoto | http://dx.doi.org/10.1016/0022-4596(91)90289-T | 41140 | 0.7546392 | 225 | 192
| 919 | 400 | 1.61e-05 | 0.000107 | 1.04 | 0.2735069 | 0.000107 | 0.2844472 | 0.000711118 | Cu2Se | Cu2-xSe |  | Cu2Se |  | melted, vacuum | polycrystalline | Liu2012NM | http://dx.doi.org/10.1038/nmat3274 |  | 184.61 | 4 | 3 | 12 | 15.38417 | Yamamoto | http://dx.doi.org/10.1016/0022-4596(91)90289-T | 41140 | 0.5828954 | 225 | 192
| 920 | 700 | 4.2e-05 | 0.000201 | 0.915 | 0.7359016 | 0.000201 | 0.67335 | 0.0009619286 | Cu2Se | Cu2-xSe |  | Cu2Se |  | melted, vacuum | polycrystalline | Liu2012NM | http://dx.doi.org/10.1038/nmat3275 |  | 184.61 | 4 | 3 | 12 | 15.38417 | Yamamoto | http://dx.doi.org/10.1016/0022-4596(91)90289-T | 41140 | 0.4444444 | 225 | 192
| 921 | 1000 | 7.8e-05 | 0.000297 | 0.745 | 1.517966 | 0.000297 | 1.130885 | 0.001130885 | Cu2Se | Cu2-xSe |  | Cu2Se |  | melted, vacuum | polycrystalline | Liu2012NM | http://dx.doi.org/10.1038/nmat3276 |  | 184.61 | 4 | 3 | 12 | 15.38417 | Yamamoto | http://dx.doi.org/10.1016/0022-4596(91)90289-T | 41140 | 0.4198933 | 225 | 192
| 922 | 300 | 6.05e-06 | 6.24e-05 | 1.25 | 0.1544632 | 6.24e-05 | 0.193079 | 0.0006435967 | Cu1.98Se | Cu2-xSe |  | Cu2Se |  | melted, vacuum | polycrystalline | Liu2012NM | http://dx.doi.org/10.1038/nmat3277 |  | 184.61 | 4 | 3 | 12 | 15.38417 | Yamamoto | http://dx.doi.org/10.1016/0022-4596(91)90289-T | 41140 | 0.9679339 | 225 | 192
| 923 | 400 | 7.19e-06 | 6.42e-05 | 1.73 | 0.1325425 | 6.42e-05 | 0.2292985 | 0.0005732462 | Cu1.98Se | Cu2-xSe |  | Cu2Se |  | melted, vacuum | polycrystalline | Liu2012NM | http://dx.doi.org/10.1038/nmat3278 |  | 184.61 | 4 | 3 | 12 | 15.38417 | Yamamoto | http://dx.doi.org/10.1016/0022-4596(91)90289-T | 41140 | 0.7846479 | 225 | 192
| 924 | 700 | 1.51e-05 | 0.000129 | 1.45 | 0.5320256 | 0.000129 | 0.7714371 | 0.001102053 | Cu1.98Se | Cu2-xSe |  | Cu2Se |  | melted, vacuum | polycrystalline | Liu2012NM | http://dx.doi.org/10.1038/nmat3279 |  | 184.61 | 4 | 3 | 12 | 15.38417 | Yamamoto | http://dx.doi.org/10.1016/0022-4596(91)90289-T | 41140 | 0.7800868 | 225 | 192
| 925 | 1000 | 3.25e-05 | 0.0002015 | 1.015 | 1.230837 | 0.0002015 | 1.2493 | 0.0012493 | Cu1.98Se | Cu2-xSe |  | Cu2Se |  | melted, vacuum | polycrystalline | Liu2012NM | http://dx.doi.org/10.1038/nmat3280 |  | 184.61 | 4 | 3 | 12 | 15.38417 | Yamamoto | http://dx.doi.org/10.1016/0022-4596(91)90289-T | 41140 | 0.7396741 | 225 | 192
| 926 | 300 | 1.971e-05 | 0.0001255 | 3.51 | 0.0682991 | 0.0001255 | 0.2397298 | 0.0007990994 | Ca3Co4O9 | Ca3Co4O9 |  | Ca3Co4O9 |  | flux (SrCl2), air | single crystal | Shikano2003APL | http://link.aip.org/link/doi/10.1063/1.1562337 |  | 147.11 | 2 | 6.77 | 13.54 | 10.86484 | Nakatsugawa | http://dx.doi.org/10.1143/JJAP.46.3004 | 160556 | 0.1058077 | 12 | 8
| 927 | 400 | 2.172e-05 | 0.000152 | 3.444 | 0.1235447 | 0.000152 | 0.425488 | 0.00106372 | Ca3Co4O9 | Ca3Co4O9 |  | Ca3Co4O9 |  | flux (SrCl2), air | single crystal | Shikano2003APL | http://link.aip.org/link/doi/10.1063/1.1562337 |  | 147.11 | 2 | 6.77 | 13.54 | 10.86484 | Nakatsugawa | http://dx.doi.org/10.1143/JJAP.46.3004 | 160556 | 0.1304749 | 12 | 8
| 928 | 700 | 2.313e-05 | 0.000197 | 3.15 | 0.3728587 | 0.000197 | 1.174505 | 0.001677864 | Ca3Co4O9 | Ca3Co4O9 |  | Ca3Co4O9 |  | flux (SrCl2), air | single crystal | Shikano2003APL | http://link.aip.org/link/doi/10.1063/1.1562337 |  | 147.11 | 2 | 6.77 | 13.54 | 10.86484 | Nakatsugawa | http://dx.doi.org/10.1143/JJAP.46.3004 | 160556 | 0.2344238 | 12 | 8
| 929 | 1000 | 2.271e-05 | 0.000245 | 2.837 | 0.9316562 | 0.000245 | 2.643109 | 0.002643109 | Ca3Co4O9 | Ca3Co4O9 |  | Ca3Co4O9 |  | flux (SrCl2), air | single crystal | Shikano2003APL | http://link.aip.org/link/doi/10.1063/1.1562337 |  | 147.11 | 2 | 6.77 | 13.54 | 10.86484 | Nakatsugawa | http://dx.doi.org/10.1143/JJAP.46.3004 | 160556 | 0.3787157 | 12 | 8
| 930 | 300 | 0.0001067 | 0.000117 | 2 | 0.01924414 | 0.000117 | 0.03848828 | 0.0001282943 | Ca3Co4O9 | Ca3Co4O9 | 0 | Ca3Co4O9 |  | solid state reaction, air | polycrystalline | Xu2002APL | http://dx.doi.org/10.1063/1.1480115 |  | 147.11 | 2 | 6.77 | 13.54 | 10.86484 | Nakatsugawa | http://dx.doi.org/10.1143/JJAP.46.3004 | 160556 | 0.03430178 | 12 | 8
| 931 | 400 | 0.0001122 | 0.000121 | 1.9 | 0.02747162 | 0.000121 | 0.05219608 | 0.0001304902 | Ca3Co4O9 | Ca3Co4O9 | 0 | Ca3Co4O9 |  | solid state reaction, air | polycrystalline | Xu2002APL | http://dx.doi.org/10.1063/1.1480115 |  | 147.11 | 2 | 6.77 | 13.54 | 10.86484 | Nakatsugawa | http://dx.doi.org/10.1143/JJAP.46.3004 | 160556 | 0.04578291 | 12 | 8
| 932 | 700 | 9.901e-05 | 0.000147 | 1.8 | 0.08487527 | 0.000147 | 0.1527755 | 0.0002182507 | Ca3Co4O9 | Ca3Co4O9 | 0 | Ca3Co4O9 |  | solid state reaction, air | polycrystalline | Xu2002APL | http://dx.doi.org/10.1063/1.1480115 |  | 147.11 | 2 | 6.77 | 13.54 | 10.86484 | Nakatsugawa | http://dx.doi.org/10.1143/JJAP.46.3004 | 160556 | 0.09583768 | 12 | 8
| 933 | 1000 | 8.968e-05 | 0.000177 | 1.75 | 0.1996241 | 0.000177 | 0.3493421 | 0.0003493421 | Ca3Co4O9 | Ca3Co4O9 | 0 | Ca3Co4O9 |  | solid state reaction, air | polycrystalline | Xu2002APL | http://dx.doi.org/10.1063/1.1480115 |  | 147.11 | 2 | 6.77 | 13.54 | 10.86484 | Nakatsugawa | http://dx.doi.org/10.1143/JJAP.46.3004 | 160556 | 0.1554734 | 12 | 8
| 934 | 300 | 8.13e-05 | 0.000117 | 2 | 0.02525646 | 0.000117 | 0.05051292 | 0.0001683764 | Ca2.7Na0.3Co4O9 | Ca3-xMxCo4O9 | 0.3 | Ca3Co4O9 |  | solid state reaction, air | polycrystalline | Xu2002APL | http://dx.doi.org/10.1063/1.1480115 |  | 147.11 | 2 | 6.77 | 13.54 | 10.86484 | Nakatsugawa | http://dx.doi.org/10.1143/JJAP.46.3004 | 160556 | 0.04501845 | 12 | 8
| 935 | 400 | 5.294e-05 | 0.0001256 | 1.9 | 0.06273382 | 0.0001256 | 0.1191943 | 0.0002979856 | Ca2.7Na0.3Co4O9 | Ca3-xMxCo4O9 | 0.3 | Ca3Co4O9 |  | solid state reaction, air | polycrystalline | Xu2002APL | http://dx.doi.org/10.1063/1.1480115 |  | 147.11 | 2 | 6.77 | 13.54 | 10.86484 | Nakatsugawa | http://dx.doi.org/10.1143/JJAP.46.3004 | 160556 | 0.0970314 | 12 | 8
| 936 | 700 | 8.006e-05 | 0.0001536 | 2 | 0.1031418 | 0.0001536 | 0.2062837 | 0.000294691 | Ca2.7Na0.3Co4O9 | Ca3-xMxCo4O9 | 0.3 | Ca3Co4O9 |  | solid state reaction, air | polycrystalline | Xu2002APL | http://dx.doi.org/10.1063/1.1480115 |  | 147.11 | 2 | 6.77 | 13.54 | 10.86484 | Nakatsugawa | http://dx.doi.org/10.1143/JJAP.46.3004 | 160556 | 0.10667 | 12 | 8
| 937 | 1000 | 7.283e-05 | 0.000184 | 2.05 | 0.2267626 | 0.000184 | 0.4648634 | 0.0004648634 | Ca2.7Na0.3Co4O9 | Ca3-xMxCo4O9 | 0.3 | Ca3Co4O9 |  | solid state reaction, air | polycrystalline | Xu2002APL | http://dx.doi.org/10.1063/1.1480115 |  | 147.11 | 2 | 6.77 | 13.54 | 10.86484 | Nakatsugawa | http://dx.doi.org/10.1143/JJAP.46.3004 | 160556 | 0.1634277 | 12 | 8
| 938 | 300 | 0.0001035 | 0.0001354 | 2 | 0.0265698 | 0.0001354 | 0.05313959 | 0.000177132 | Ca2.7Bi0.3Co4O9 | Ca3-xMxCo4O9 | 0.3 | Ca3Co4O9 |  | solid state reaction, air | polycrystalline | Xu2002APL | http://dx.doi.org/10.1063/1.1480115 |  | 147.11 | 2 | 6.77 | 13.54 | 10.86484 | Nakatsugawa | http://dx.doi.org/10.1143/JJAP.46.3004 | 160556 | 0.03536232 | 12 | 8
| 939 | 400 | 0.00010156 | 0.0001408 | 1.9 | 0.041095 | 0.0001408 | 0.0780805 | 0.0001952013 | Ca2.7Bi0.3Co4O9 | Ca3-xMxCo4O9 | 0.3 | Ca3Co4O9 |  | solid state reaction, air | polycrystalline | Xu2002APL | http://dx.doi.org/10.1063/1.1480115 |  | 147.11 | 2 | 6.77 | 13.54 | 10.86484 | Nakatsugawa | http://dx.doi.org/10.1143/JJAP.46.3004 | 160556 | 0.05057938 | 12 | 8
| 940 | 700 | 9.095e-05 | 0.000169 | 2 | 0.1099104 | 0.000169 | 0.2198208 | 0.0003140297 | Ca2.7Bi0.3Co4O9 | Ca3-xMxCo4O9 | 0.3 | Ca3Co4O9 |  | solid state reaction, air | polycrystalline | Xu2002APL | http://dx.doi.org/10.1063/1.1480115 |  | 147.11 | 2 | 6.77 | 13.54 | 10.86484 | Nakatsugawa | http://dx.doi.org/10.1143/JJAP.46.3004 | 160556 | 0.09389775 | 12 | 8
| 941 | 1000 | 7.831e-05 | 0.0001968 | 2.05 | 0.2412565 | 0.0001968 | 0.4945759 | 0.0004945759 | Ca2.7Bi0.3Co4O9 | Ca3-xMxCo4O9 | 0.3 | Ca3Co4O9 |  | solid state reaction, air | polycrystalline | Xu2002APL | http://dx.doi.org/10.1063/1.1480115 |  | 147.11 | 2 | 6.77 | 13.54 | 10.86484 | Nakatsugawa | http://dx.doi.org/10.1143/JJAP.46.3004 | 160556 | 0.1519913 | 12 | 8
| 942 | 300 | 9.357e-05 | 0.000132 | 2 | 0.02793203 | 0.000132 | 0.05586406 | 0.0001862135 | Ca2.4Na0.3Bi0.3Co4O9 | Ca3-xMxCo4O9 | 0.6 | Ca3Co4O9 |  | solid state reaction, air | polycrystalline | Xu2002APL | http://dx.doi.org/10.1063/1.1480115 |  | 147.11 | 2 | 6.77 | 13.54 | 10.86484 | Nakatsugawa | http://dx.doi.org/10.1143/JJAP.46.3004 | 160556 | 0.0391151 | 12 | 8
| 943 | 400 | 9.225e-05 | 0.0001446 | 1.9 | 0.04771738 | 0.0001446 | 0.09066302 | 0.0002266576 | Ca2.4Na0.3Bi0.3Co4O9 | Ca3-xMxCo4O9 | 0.6 | Ca3Co4O9 |  | solid state reaction, air | polycrystalline | Xu2002APL | http://dx.doi.org/10.1063/1.1480115 |  | 147.11 | 2 | 6.77 | 13.54 | 10.86484 | Nakatsugawa | http://dx.doi.org/10.1143/JJAP.46.3004 | 160556 | 0.05568393 | 12 | 8
| 944 | 700 | 8.503e-05 | 0.000173 | 1.8 | 0.1368818 | 0.000173 | 0.2463872 | 0.0003519817 | Ca2.4Na0.3Bi0.3Co4O9 | Ca3-xMxCo4O9 | 0.6 | Ca3Co4O9 |  | solid state reaction, air | polycrystalline | Xu2002APL | http://dx.doi.org/10.1063/1.1480115 |  | 147.11 | 2 | 6.77 | 13.54 | 10.86484 | Nakatsugawa | http://dx.doi.org/10.1143/JJAP.46.3004 | 160556 | 0.1115946 | 12 | 8
| 945 | 1000 | 7.622e-05 | 0.000205 | 1.75 | 0.3150654 | 0.000205 | 0.5513645 | 0.0005513645 | Ca2.4Na0.3Bi0.3Co4O9 | Ca3-xMxCo4O9 | 0.6 | Ca3Co4O9 |  | solid state reaction, air | polycrystalline | Xu2002APL | http://dx.doi.org/10.1063/1.1480115 |  | 147.11 | 2 | 6.77 | 13.54 | 10.86484 | Nakatsugawa | http://dx.doi.org/10.1143/JJAP.46.3004 | 160556 | 0.1829291 | 12 | 8
| 946 | 300 | 8.78e-06 | -9.25e-05 | 7 | 0.04176497 | 9.25e-05 | 0.2923548 | 0.0009745159 | Sr0.9Y0.1TiO3 | Sr1-xMxTiO3 | 0.1 | SrTiO3 |  | solid state reaction, air | polycrystalline | Obara2004JJAPP2 | http://jjap.jsap.jp/link?JJAP/43/L540/ |  | 59.36 | 1 | 5 | 5 | 11.872 | Ma Qian | http://dx.doi.org/10.1016/j.ssi.2010.03.027 | 181231 | 0.1191019 | 221 | 48
| 947 | 400 | 1.259e-05 | -0.0001195 | 6 | 0.07561689 | 0.0001195 | 0.4537014 | 0.001134253 | Sr0.9Y0.1TiO3 | Sr1-xMxTiO3 | 0.1 | SrTiO3 |  | solid state reaction, air | polycrystalline | Obara2004JJAPP2 | http://jjap.jsap.jp/link?JJAP/43/L540/ |  | 59.36 | 1 | 5 | 5 | 11.872 | Ma Qian | http://dx.doi.org/10.1016/j.ssi.2010.03.027 | 181231 | 0.1292031 | 221 | 48
| 948 | 700 | 3.44e-05 | -0.0001853 | 5 | 0.1397399 | 0.0001853 | 0.6986995 | 0.0009981422 | Sr0.9Y0.1TiO3 | Sr1-xMxTiO3 | 0.1 | SrTiO3 |  | solid state reaction, air | polycrystalline | Obara2004JJAPP2 | http://jjap.jsap.jp/link?JJAP/43/L540/ |  | 59.36 | 1 | 5 | 5 | 11.872 | Ma Qian | http://dx.doi.org/10.1016/j.ssi.2010.03.027 | 181231 | 0.09930233 | 221 | 48
| 949 | 1000 | 6.614e-05 | -0.000228 | 4.5 | 0.1746598 | 0.000228 | 0.7859692 | 0.0007859692 | Sr0.9Y0.1TiO3 | Sr1-xMxTiO3 | 0.1 | SrTiO3 |  | solid state reaction, air | polycrystalline | Obara2004JJAPP2 | http://jjap.jsap.jp/link?JJAP/43/L540/ |  | 59.36 | 1 | 5 | 5 | 11.872 | Ma Qian | http://dx.doi.org/10.1016/j.ssi.2010.03.027 | 181231 | 0.08198098 | 221 | 48
| 950 | 300 | 4.937e-06 | -8.22e-05 | 4.07 | 0.1008805 | 8.22e-05 | 0.4105838 | 0.001368613 | Ba0.3Sr0.6La0.1TiO3 | BaxSr1-x-yLayTiO3 | 0.1 | SrTiO3 |  | solid state reaction , Ar | polycrystalline | Muta2004JAC | http://dx.doi.org/10.1016/j.jallcom.2003.07.016 |  | 59.36 | 1 | 5 | 5 | 11.872 | Ma Qian | http://dx.doi.org/10.1016/j.ssi.2010.03.027 | 181231 | 0.3642953 | 221 | 48
| 951 | 400 | 7.634e-06 | -0.0001014 | 3.36 | 0.160341 | 0.0001014 | 0.5387456 | 0.001346864 | Ba0.3Sr0.6La0.1TiO3 | BaxSr1-x-yLayTiO3 | 0.1 | SrTiO3 |  | solid state reaction , Ar | polycrystalline | Muta2004JAC | http://dx.doi.org/10.1016/j.jallcom.2003.07.016 |  | 59.36 | 1 | 5 | 5 | 11.872 | Ma Qian | http://dx.doi.org/10.1016/j.ssi.2010.03.027 | 181231 | 0.3805033 | 221 | 48
| 952 | 700 | 2.73e-05 | -0.000163 | 1.91 | 0.3566787 | 0.000163 | 0.6812564 | 0.0009732234 | Ba0.3Sr0.6La0.1TiO3 | BaxSr1-x-yLayTiO3 | 0.1 | SrTiO3 |  | solid state reaction , Ar | polycrystalline | Muta2004JAC | http://dx.doi.org/10.1016/j.jallcom.2003.07.016 |  | 59.36 | 1 | 5 | 5 | 11.872 | Ma Qian | http://dx.doi.org/10.1016/j.ssi.2010.03.027 | 181231 | 0.3275607 | 221 | 48
| 953 | 300 | 0.005868 | 0.0002948 |  |  | 0.0002948 | 0.0044431 | 1.481033e-05 | CuRhO2 | CuRh1-xMgxO2 | 0 | CuRhO2 |  | solid state reaction , air | polycrystalline | Maignan2009PRB | http://dx.doi.org/10.1103/PhysRevB.80.115103 |  | 140.56 | 3 | 4 | 12 | 11.71333 | Bertaut | http://dx.doi.org/10.1016/0022-3697(61)90220-7 | 29214 |  | 166 | 12
| 954 | 400 | 0.002193 | 0.0002753 |  |  | 0.0002753 | 0.013824 | 3.456e-05 | CuRhO2 | CuRh1-xMgxO2 | 0 | CuRhO2 |  | solid state reaction , air | polycrystalline | Maignan2009PRB | http://dx.doi.org/10.1103/PhysRevB.80.115103 |  | 140.56 | 3 | 4 | 12 | 11.71333 | Bertaut | http://dx.doi.org/10.1016/0022-3697(61)90220-7 | 29214 |  | 166 | 12
| 955 | 700 | 0.001023 | 0.0002924 |  |  | 0.0002924 | 0.05850287 | 8.357552e-05 | CuRhO2 | CuRh1-xMgxO2 | 0 | CuRhO2 |  | solid state reaction , air | polycrystalline | Maignan2009PRB | http://dx.doi.org/10.1103/PhysRevB.80.115103 |  | 140.56 | 3 | 4 | 12 | 11.71333 | Bertaut | http://dx.doi.org/10.1016/0022-3697(61)90220-7 | 29214 |  | 166 | 12
| 956 | 1000 | 0.001066 | 0.000317 |  |  | 0.000317 | 0.09426735 | 9.426735e-05 | CuRhO2 | CuRh1-xMgxO2 | 0 | CuRhO2 |  | solid state reaction , air | polycrystalline | Maignan2009PRB | http://dx.doi.org/10.1103/PhysRevB.80.115103 |  | 140.56 | 3 | 4 | 12 | 11.71333 | Bertaut | http://dx.doi.org/10.1016/0022-3697(61)90220-7 | 29214 |  | 166 | 12
| 957 | 300 | 0.001314 | 0.000261 |  |  | 0.000261 | 0.01555274 | 5.184247e-05 | CuRh0.99Mg0.01O2 | CuRh1-xMgxO2 | 0.01 | CuRhO2 |  | solid state reaction , air | polycrystalline | Maignan2009PRB | http://dx.doi.org/10.1103/PhysRevB.80.115103 |  | 140.56 | 3 | 4 | 12 | 11.71333 | Bertaut | http://dx.doi.org/10.1016/0022-3697(61)90220-7 | 29214 |  | 166 | 12
| 958 | 400 | 0.000656 | 0.000259 |  |  | 0.000259 | 0.04090305 | 0.0001022576 | CuRh0.99Mg0.01O2 | CuRh1-xMgxO2 | 0.01 | CuRhO2 |  | solid state reaction , air | polycrystalline | Maignan2009PRB | http://dx.doi.org/10.1103/PhysRevB.80.115103 |  | 140.56 | 3 | 4 | 12 | 11.71333 | Bertaut | http://dx.doi.org/10.1016/0022-3697(61)90220-7 | 29214 |  | 166 | 12
| 959 | 700 | 0.000458 | 0.000283 |  |  | 0.000283 | 0.1224068 | 0.0001748668 | CuRh0.99Mg0.01O2 | CuRh1-xMgxO2 | 0.01 | CuRhO2 |  | solid state reaction , air | polycrystalline | Maignan2009PRB | http://dx.doi.org/10.1103/PhysRevB.80.115103 |  | 140.56 | 3 | 4 | 12 | 11.71333 | Bertaut | http://dx.doi.org/10.1016/0022-3697(61)90220-7 | 29214 |  | 166 | 12
| 960 | 1000 | 0.000488 | 0.000315 |  |  | 0.000315 | 0.2033299 | 0.0002033299 | CuRh0.99Mg0.01O2 | CuRh1-xMgxO2 | 0.01 | CuRhO2 |  | solid state reaction , air | polycrystalline | Maignan2009PRB | http://dx.doi.org/10.1103/PhysRevB.80.115103 |  | 140.56 | 3 | 4 | 12 | 11.71333 | Bertaut | http://dx.doi.org/10.1016/0022-3697(61)90220-7 | 29214 |  | 166 | 12
| 961 | 300 | 0.00011 | 0.0001744 |  |  | 0.0001744 | 0.08295098 | 0.0002765033 | CuRh0.96Mg0.04O2 | CuRh1-xMgxO2 | 0.04 | CuRhO2 |  | solid state reaction , air | polycrystalline | Maignan2009PRB | http://dx.doi.org/10.1103/PhysRevB.80.115103 |  | 140.56 | 3 | 4 | 12 | 11.71333 | Bertaut | http://dx.doi.org/10.1016/0022-3697(61)90220-7 | 29214 |  | 166 | 12
| 962 | 400 | 0.000112 | 0.0001878 |  |  | 0.0001878 | 0.1259601 | 0.0003149004 | CuRh0.96Mg0.04O2 | CuRh1-xMgxO2 | 0.04 | CuRhO2 |  | solid state reaction , air | polycrystalline | Maignan2009PRB | http://dx.doi.org/10.1103/PhysRevB.80.115103 |  | 140.56 | 3 | 4 | 12 | 11.71333 | Bertaut | http://dx.doi.org/10.1016/0022-3697(61)90220-7 | 29214 |  | 166 | 12
| 963 | 700 | 0.000137 | 0.000232 |  |  | 0.000232 | 0.2750131 | 0.0003928759 | CuRh0.96Mg0.04O2 | CuRh1-xMgxO2 | 0.04 | CuRhO2 |  | solid state reaction , air | polycrystalline | Maignan2009PRB | http://dx.doi.org/10.1103/PhysRevB.80.115103 |  | 140.56 | 3 | 4 | 12 | 11.71333 | Bertaut | http://dx.doi.org/10.1016/0022-3697(61)90220-7 | 29214 |  | 166 | 12
| 964 | 1000 | 0.000171 | 0.000271 |  |  | 0.000271 | 0.4294795 | 0.0004294795 | CuRh0.96Mg0.04O2 | CuRh1-xMgxO2 | 0.04 | CuRhO2 |  | solid state reaction , air | polycrystalline | Maignan2009PRB | http://dx.doi.org/10.1103/PhysRevB.80.115103 |  | 140.56 | 3 | 4 | 12 | 11.71333 | Bertaut | http://dx.doi.org/10.1016/0022-3697(61)90220-7 | 29214 |  | 166 | 12
| 965 | 300 | 1.64e-05 | 9.97e-05 |  |  | 9.97e-05 | 0.1818309 | 0.000606103 | CuRh0.9Mg0.1O2 | CuRh1-xMgxO2 | 0.1 | CuRhO2 |  | solid state reaction , air | polycrystalline | Maignan2009PRB | http://dx.doi.org/10.1103/PhysRevB.80.115103 |  | 140.56 | 3 | 4 | 12 | 11.71333 | Bertaut | http://dx.doi.org/10.1016/0022-3697(61)90220-7 | 29214 |  | 166 | 12
| 966 | 400 | 1.96e-05 | 0.000115 |  |  | 0.000115 | 0.269898 | 0.0006747449 | CuRh0.9Mg0.1O2 | CuRh1-xMgxO2 | 0.1 | CuRhO2 |  | solid state reaction , air | polycrystalline | Maignan2009PRB | http://dx.doi.org/10.1103/PhysRevB.80.115103 |  | 140.56 | 3 | 4 | 12 | 11.71333 | Bertaut | http://dx.doi.org/10.1016/0022-3697(61)90220-7 | 29214 |  | 166 | 12
| 967 | 700 | 2.99e-05 | 0.0001449 |  |  | 0.0001449 | 0.4915454 | 0.0007022077 | CuRh0.9Mg0.1O2 | CuRh1-xMgxO2 | 0.1 | CuRhO2 |  | solid state reaction , air | polycrystalline | Maignan2009PRB | http://dx.doi.org/10.1103/PhysRevB.80.115103 |  | 140.56 | 3 | 4 | 12 | 11.71333 | Bertaut | http://dx.doi.org/10.1016/0022-3697(61)90220-7 | 29214 |  | 166 | 12
| 968 | 1000 | 4.08e-05 | 0.0001682 |  |  | 0.0001682 | 0.6934127 | 0.0006934127 | CuRh0.6Mg0.4O2 | CuRh1-xMgxO2 | 0.1 | CuRhO2 |  | solid state reaction , air | polycrystalline | Maignan2009PRB | http://dx.doi.org/10.1103/PhysRevB.80.115103 |  | 140.56 | 3 | 4 | 12 | 11.71333 | Bertaut | http://dx.doi.org/10.1016/0022-3697(61)90220-7 | 29214 |  | 166 | 12
| 969 | 300 | 0.01199 | 0.000165 | 1.45 | 0.000469788 | 0.000165 | 0.0006811927 | 2.270642e-06 | Ca3AlSb3 | Ca3-xNaxAlSb3 | 0 | Ca3AlSb3 |  | solid state reaction, Ar | polycrystalline | Zevalkink2011EES | http://dx.doi.org/10.1039/c0ee00517g |  | 822.88 | 4 | 7 | 28 | 29.38857 | Cordier | http://dx.doi.org/10.1039/C0EE00517G | 36363 | 0.0004210405 | 62 | 8
| 970 | 400 | 0.005376 | 0.0003159 | 1.1 | 0.006750055 | 0.0003159 | 0.00742506 | 1.856265e-05 | Ca3AlSb3 | Ca3-xNaxAlSb3 | 0 | Ca3AlSb3 |  | solid state reaction, Ar | polycrystalline | Zevalkink2011EES | http://dx.doi.org/10.1039/c0ee00517g |  | 822.88 | 4 | 7 | 28 | 29.38857 | Cordier | http://dx.doi.org/10.1039/C0EE00517G | 36363 | 0.001650433 | 62 | 8
| 971 | 700 | 0.002486 | 0.0004118 | 0.745 | 0.0640934 | 0.0004118 | 0.04774958 | 6.821369e-05 | Ca3AlSb3 | Ca3-xNaxAlSb3 | 0 | Ca3AlSb3 |  | solid state reaction, Ar | polycrystalline | Zevalkink2011EES | http://dx.doi.org/10.1039/c0ee00517g |  | 822.88 | 4 | 7 | 28 | 29.38857 | Cordier | http://dx.doi.org/10.1039/C0EE00517G | 36363 | 0.009222114 | 62 | 8
| 972 | 1000 | 0.001127 | 0.0002654 | 0.692 | 0.09031748 | 0.0002654 | 0.0624997 | 6.24997e-05 | Ca3AlSb3 | Ca3-xNaxAlSb3 | 0 | Ca3AlSb3 |  | solid state reaction, Ar | polycrystalline | Zevalkink2011EES | http://dx.doi.org/10.1039/c0ee00517g |  | 822.88 | 4 | 7 | 28 | 29.38857 | Cordier | http://dx.doi.org/10.1039/C0EE00517G | 36363 | 0.0312867 | 62 | 8
| 973 | 300 | 0.000981 | 9e-05 | 1.67 | 0.001483272 | 9e-05 | 0.002477064 | 8.256881e-06 | Ca2.97Na0.03AlSb3 | Ca3-xNaxAlSb3 | 0.03 | Ca3AlSb3 |  | solid state reaction, Ar | polycrystalline | Zevalkink2011EES | http://dx.doi.org/10.1039/c0ee00517g |  | 822.88 | 4 | 7 | 28 | 29.38857 | Cordier | http://dx.doi.org/10.1039/C0EE00517G | 36363 | 0.004468128 | 62 | 8
| 974 | 400 | 0.000461 | 0.0001648 | 1.24 | 0.0190043 | 0.0001648 | 0.02356533 | 5.891332e-05 | Ca2.97Na0.03AlSb3 | Ca3-xNaxAlSb3 | 0.03 | Ca3AlSb3 |  | solid state reaction, Ar | polycrystalline | Zevalkink2011EES | http://dx.doi.org/10.1039/c0ee00517g |  | 822.88 | 4 | 7 | 28 | 29.38857 | Cordier | http://dx.doi.org/10.1039/C0EE00517G | 36363 | 0.01707368 | 62 | 8
| 975 | 700 | 0.000172 | 0.000248 | 0.84 | 0.2979845 | 0.000248 | 0.250307 | 0.0003575814 | Ca2.97Na0.03AlSb3 | Ca3-xNaxAlSb3 | 0.03 | Ca3AlSb3 |  | solid state reaction, Ar | polycrystalline | Zevalkink2011EES | http://dx.doi.org/10.1039/c0ee00517g |  | 822.88 | 4 | 7 | 28 | 29.38857 | Cordier | http://dx.doi.org/10.1039/C0EE00517G | 36363 | 0.1182171 | 62 | 8
| 976 | 1000 | 0.000172 | 0.0002875 | 0.67 | 0.7172531 | 0.0002875 | 0.4805596 | 0.0004805596 | Ca2.97Na0.03AlSb3 | Ca3-xNaxAlSb3 | 0.03 | Ca3AlSb3 |  | solid state reaction, Ar | polycrystalline | Zevalkink2011EES | http://dx.doi.org/10.1039/c0ee00517g |  | 822.88 | 4 | 7 | 28 | 29.38857 | Cordier | http://dx.doi.org/10.1039/C0EE00517G | 36363 | 0.211732 | 62 | 8
| 977 | 300 | 0.000589 | 8.15e-05 | 1.65 | 0.002050394 | 8.15e-05 | 0.003383149 | 1.127716e-05 | Ca2.94Na0.06AlSb3 | Ca3-xNaxAlSb3 | 0.06 | Ca3AlSb3 |  | solid state reaction, Ar | polycrystalline | Zevalkink2011EES | http://dx.doi.org/10.1039/c0ee00517g |  | 822.88 | 4 | 7 | 28 | 29.38857 | Cordier | http://dx.doi.org/10.1039/C0EE00517G | 36363 | 0.007532027 | 62 | 8
| 978 | 400 | 0.000337 | 0.00015 | 1.27 | 0.02102853 | 0.00015 | 0.02670623 | 6.676558e-05 | Ca2.94Na0.06AlSb3 | Ca3-xNaxAlSb3 | 0.06 | Ca3AlSb3 |  | solid state reaction, Ar | polycrystalline | Zevalkink2011EES | http://dx.doi.org/10.1039/c0ee00517g |  | 822.88 | 4 | 7 | 28 | 29.38857 | Cordier | http://dx.doi.org/10.1039/C0EE00517G | 36363 | 0.02280427 | 62 | 8
| 979 | 700 | 0.000138 | 0.000233 | 0.86 | 0.3202081 | 0.000233 | 0.275379 | 0.0003933986 | Ca2.94Na0.06AlSb3 | Ca3-xNaxAlSb3 | 0.06 | Ca3AlSb3 |  | solid state reaction, Ar | polycrystalline | Zevalkink2011EES | http://dx.doi.org/10.1039/c0ee00517g |  | 822.88 | 4 | 7 | 28 | 29.38857 | Cordier | http://dx.doi.org/10.1039/C0EE00517G | 36363 | 0.1439164 | 62 | 8
| 980 | 1000 | 0.000134 | 0.000262 | 0.698 | 0.7339093 | 0.000262 | 0.5122687 | 0.0005122687 | Ca2.94Na0.06AlSb3 | Ca3-xNaxAlSb3 | 0.06 | Ca3AlSb3 |  | solid state reaction, Ar | polycrystalline | Zevalkink2011EES | http://dx.doi.org/10.1039/c0ee00517g |  | 822.88 | 4 | 7 | 28 | 29.38857 | Cordier | http://dx.doi.org/10.1039/C0EE00517G | 36363 | 0.2608733 | 62 | 8
| 981 | 300 | 0.000275 | 0.0001126 | 1.59 | 0.008698978 | 0.0001126 | 0.01383137 | 4.610458e-05 | Ca2.85Na0.15AlSb3 | Ca3-xNaxAlSb3 | 0.15 | Ca3AlSb3 |  | solid state reaction, Ar | polycrystalline | Zevalkink2011EES | http://dx.doi.org/10.1039/c0ee00517g |  | 822.88 | 4 | 7 | 28 | 29.38857 | Cordier | http://dx.doi.org/10.1039/C0EE00517G | 36363 | 0.01674099 | 62 | 8
| 982 | 400 | 0.000187 | 0.000152 | 1.24 | 0.0398551 | 0.000152 | 0.04942032 | 0.0001235508 | Ca2.85Na0.15AlSb3 | Ca3-xNaxAlSb3 | 0.15 | Ca3AlSb3 |  | solid state reaction, Ar | polycrystalline | Zevalkink2011EES | http://dx.doi.org/10.1039/c0ee00517g |  | 822.88 | 4 | 7 | 28 | 29.38857 | Cordier | http://dx.doi.org/10.1039/C0EE00517G | 36363 | 0.04209074 | 62 | 8
| 983 | 700 | 0.000122 | 0.000215 | 0.84 | 0.3157445 | 0.000215 | 0.2652254 | 0.0003788934 | Ca2.85Na0.15AlSb3 | Ca3-xNaxAlSb3 | 0.15 | Ca3AlSb3 |  | solid state reaction, Ar | polycrystalline | Zevalkink2011EES | http://dx.doi.org/10.1039/c0ee00517g |  | 822.88 | 4 | 7 | 28 | 29.38857 | Cordier | http://dx.doi.org/10.1039/C0EE00517G | 36363 | 0.1666667 | 62 | 8
| 984 | 1000 | 0.000125 | 0.000243 | 0.68 | 0.6946941 | 0.000243 | 0.472392 | 0.000472392 | Ca2.85Na0.15AlSb3 | Ca3-xNaxAlSb3 | 0.15 | Ca3AlSb3 |  | solid state reaction, Ar | polycrystalline | Zevalkink2011EES | http://dx.doi.org/10.1039/c0ee00517g |  | 822.88 | 4 | 7 | 28 | 29.38857 | Cordier | http://dx.doi.org/10.1039/C0EE00517G | 36363 | 0.2870588 | 62 | 8
| 985 | 300 | 0.000475 | -0.000191 | 5.69 | 0.00404932 | 0.000191 | 0.02304063 | 7.680211e-05 | Fe0.998Co0.002Si2 | (Fe0.998Co0.002Si2)1-x(Y2O3)x | 0 | FeSi2 |  | arc-melted, Ar | polycrystalline | Ito2006JAC | http://dx.doi.org/10.1016/j.jallcom.2005.04.060 |  | 601.91 | 16 | 3 | 48 | 12.53979 | Dusausoy | http://dx.doi.org/10.1107/S0567740871003765 | 9119 | 0.002708353 | 64 | 16
| 986 | 400 | 0.00026 | -0.000183 | 5.34 | 0.009648228 | 0.000183 | 0.05152154 | 0.0001288038 | Fe0.998Co0.002Si2 | (Fe0.998Co0.002Si2)1-x(Y2O3)x | 0 | FeSi2 |  | arc-melted, Ar | polycrystalline | Ito2006JAC | http://dx.doi.org/10.1016/j.jallcom.2005.04.060 |  | 601.91 | 16 | 3 | 48 | 12.53979 | Dusausoy | http://dx.doi.org/10.1107/S0567740871003765 | 9119 | 0.007029674 | 64 | 16
| 987 | 700 | 0.000123 | -0.0001806 | 4.9 | 0.03788195 | 0.0001806 | 0.1856216 | 0.0002651737 | Fe0.998Co0.002Si2 | (Fe0.998Co0.002Si2)1-x(Y2O3)x | 0 | FeSi2 |  | arc-melted, Ar | polycrystalline | Ito2006JAC | http://dx.doi.org/10.1016/j.jallcom.2005.04.060 |  | 601.91 | 16 | 3 | 48 | 12.53979 | Dusausoy | http://dx.doi.org/10.1107/S0567740871003765 | 9119 | 0.02833914 | 64 | 16
| 988 | 1000 | 6.05e-05 | -8.73e-05 | 5.02 | 0.02509397 | 8.73e-05 | 0.1259717 | 0.0001259717 | Fe0.998Co0.002Si2 | (Fe0.998Co0.002Si2)1-x(Y2O3)x | 0 | FeSi2 |  | arc-melted, Ar | polycrystalline | Ito2006JAC | http://dx.doi.org/10.1016/j.jallcom.2005.04.060 |  | 601.91 | 16 | 3 | 48 | 12.53979 | Dusausoy | http://dx.doi.org/10.1107/S0567740871003765 | 9119 | 0.0803398 | 64 | 16
| 989 | 300 | 0.001275 | -0.000318 | 4.59 | 0.005183852 | 0.000318 | 0.02379388 | 7.931294e-05 | Fe0.978Co0.00196Si1.96Y0.04O0.06 | (Fe0.998Co0.002Si2)1-x(Y2O3)x | 2 | FeSi2 |  | arc-melted, Ar | polycrystalline | Ito2006JAC | http://dx.doi.org/10.1016/j.jallcom.2005.04.060 |  | 601.91 | 16 | 3 | 48 | 12.53979 | Dusausoy | http://dx.doi.org/10.1107/S0567740871003765 | 9119 | 0.001250801 | 64 | 16
| 990 | 400 | 0.000563 | -0.000327 | 4.09 | 0.01857478 | 0.000327 | 0.07597087 | 0.0001899272 | Fe0.978Co0.00196Si1.96Y0.04O0.06 | (Fe0.998Co0.002Si2)1-x(Y2O3)x | 2 | FeSi2 |  | arc-melted, Ar | polycrystalline | Ito2006JAC | http://dx.doi.org/10.1016/j.jallcom.2005.04.060 |  | 601.91 | 16 | 3 | 48 | 12.53979 | Dusausoy | http://dx.doi.org/10.1107/S0567740871003765 | 9119 | 0.004238558 | 64 | 16
| 991 | 700 | 0.00024 | -0.000287 | 3.95 | 0.06082099 | 0.000287 | 0.2402429 | 0.0003432042 | Fe0.978Co0.00196Si1.96Y0.04O0.06 | (Fe0.998Co0.002Si2)1-x(Y2O3)x | 2 | FeSi2 |  | arc-melted, Ar | polycrystalline | Ito2006JAC | http://dx.doi.org/10.1016/j.jallcom.2005.04.060 |  | 601.91 | 16 | 3 | 48 | 12.53979 | Dusausoy | http://dx.doi.org/10.1107/S0567740871003765 | 9119 | 0.01801688 | 64 | 16
| 992 | 1000 | 0.000122 | -0.0001008 | 4.21 | 0.01978241 | 0.0001008 | 0.08328393 | 8.328393e-05 | Fe0.978Co0.00196Si1.96Y0.04O0.06 | (Fe0.998Co0.002Si2)1-x(Y2O3)x | 2 | FeSi2 |  | arc-melted, Ar | polycrystalline | Ito2006JAC | http://dx.doi.org/10.1016/j.jallcom.2005.04.060 |  | 601.91 | 16 | 3 | 48 | 12.53979 | Dusausoy | http://dx.doi.org/10.1107/S0567740871003765 | 9119 | 0.04750594 | 64 | 16
| 993 | 300 | 0.0027 | -0.000226 | 2.86 | 0.001984305 | 0.000226 | 0.005675111 | 1.891704e-05 | Fe0.978Co0.00196Si1.96Y0.12O0.18 | (Fe0.998Co0.002Si2)1-x(Y2O3)x | 6 | FeSi2 |  | arc-melted, Ar | polycrystalline | Ito2006JAC | http://dx.doi.org/10.1016/j.jallcom.2005.04.060 |  | 601.91 | 16 | 3 | 48 | 12.53979 | Dusausoy | http://dx.doi.org/10.1107/S0567740871003765 | 9119 | 0.0009479409 | 64 | 16
| 994 | 400 | 0.001495 | -0.000227 | 2.64 | 0.005222357 | 0.000227 | 0.01378702 | 3.446756e-05 | Fe0.978Co0.00196Si1.96Y0.12O0.18 | (Fe0.998Co0.002Si2)1-x(Y2O3)x | 6 | FeSi2 |  | arc-melted, Ar | polycrystalline | Ito2006JAC | http://dx.doi.org/10.1016/j.jallcom.2005.04.060 |  | 601.91 | 16 | 3 | 48 | 12.53979 | Dusausoy | http://dx.doi.org/10.1107/S0567740871003765 | 9119 | 0.002472889 | 64 | 16
| 995 | 700 | 0.000518 | -0.000222 | 2.96 | 0.0225 | 0.000222 | 0.0666 | 9.514286e-05 | Fe0.978Co0.00196Si1.96Y0.12O0.18 | (Fe0.998Co0.002Si2)1-x(Y2O3)x | 6 | FeSi2 |  | arc-melted, Ar | polycrystalline | Ito2006JAC | http://dx.doi.org/10.1016/j.jallcom.2005.04.060 |  | 601.91 | 16 | 3 | 48 | 12.53979 | Dusausoy | http://dx.doi.org/10.1107/S0567740871003765 | 9119 | 0.01113952 | 64 | 16
| 996 | 1000 | 0.000214 | -6.8e-05 | 3.22 | 0.006710396 | 6.8e-05 | 0.02160748 | 2.160748e-05 | Fe0.978Co0.00196Si1.96Y0.12O0.18 | (Fe0.998Co0.002Si2)1-x(Y2O3)x | 6 | FeSi2 |  | arc-melted, Ar | polycrystalline | Ito2006JAC | http://dx.doi.org/10.1016/j.jallcom.2005.04.060 |  | 601.91 | 16 | 3 | 48 | 12.53979 | Dusausoy | http://dx.doi.org/10.1107/S0567740871003765 | 9119 | 0.03540953 | 64 | 16
| 997 | 300 | 0.004571 | 0.00047 | 1.54 | 0.009414235 | 0.00047 | 0.01449792 | 4.832641e-05 | Ca5Al2Sb6 | Ca5-xNaxAl2Sb6 | 0 | Ca3AlSb3 |  | solid state reaction, Ar | polycrystalline | Toberer2010AFM | http://dx.doi.org/10.1002/adfm.201000970 |  | 770.68 | 2 | 13 | 26 | 29.64154 | Yan | http://dx.doi.org/10.1039/C1JM11463H | 183853 | 0.00103987 | 55 | 8
| 998 | 400 | 0.00409 | 0.000463 | 1.23 | 0.01704486 | 0.000463 | 0.02096518 | 5.241296e-05 | Ca5Al2Sb6 | Ca5-xNaxAl2Sb6 | 0 | Ca3AlSb3 |  | solid state reaction, Ar | polycrystalline | Toberer2010AFM | http://dx.doi.org/10.1002/adfm.201000970 |  | 770.68 | 2 | 13 | 26 | 29.64154 | Yan | http://dx.doi.org/10.1039/C1JM11463H | 183853 | 0.001940088 | 55 | 8
| 999 | 700 | 0.002349 | 0.00039 | 0.764 | 0.05932679 | 0.00039 | 0.04532567 | 6.475096e-05 | Ca5Al2Sb6 | Ca5-xNaxAl2Sb6 | 0 | Ca3AlSb3 |  | solid state reaction, Ar | polycrystalline | Toberer2010AFM | http://dx.doi.org/10.1002/adfm.201000970 |  | 770.68 | 2 | 13 | 26 | 29.64154 | Yan | http://dx.doi.org/10.1039/C1JM11463H | 183853 | 0.00951725 | 55 | 8
| 1000 | 300 | 0.000332 | 0.000193 | 1.49 | 0.02258975 | 0.000193 | 0.03365873 | 0.0001121958 | Ca4.95Na0.05Al2Sb6 | Ca5-xNaxAl2Sb6 | 0.05 | Ca3AlSb3 |  | solid state reaction, Ar | polycrystalline | Toberer2010AFM | http://dx.doi.org/10.1002/adfm.201000970 |  | 770.68 | 2 | 13 | 26 | 29.64154 | Yan | http://dx.doi.org/10.1039/C1JM11463H | 183853 | 0.01479744 | 55 | 8
| 1001 | 400 | 0.000224 | 0.0002199 | 1.2 | 0.07195835 | 0.0002199 | 0.08635002 | 0.000215875 | Ca4.95Na0.05Al2Sb6 | Ca5-xNaxAl2Sb6 | 0.05 | Ca3AlSb3 |  | solid state reaction, Ar | polycrystalline | Toberer2010AFM | http://dx.doi.org/10.1002/adfm.201000970 |  | 770.68 | 2 | 13 | 26 | 29.64154 | Yan | http://dx.doi.org/10.1039/C1JM11463H | 183853 | 0.03630952 | 55 | 8
| 1002 | 700 | 0.000181 | 0.0002617 | 0.833 | 0.3179669 | 0.0002617 | 0.2648664 | 0.0003783806 | Ca4.95Na0.05Al2Sb6 | Ca5-xNaxAl2Sb6 | 0.05 | Ca3AlSb3 |  | solid state reaction, Ar | polycrystalline | Toberer2010AFM | http://dx.doi.org/10.1002/adfm.201000970 |  | 770.68 | 2 | 13 | 26 | 29.64154 | Yan | http://dx.doi.org/10.1039/C1JM11463H | 183853 | 0.1132829 | 55 | 8
| 1003 | 300 | 5.06e-05 | 0.0001427 | 1.45 | 0.08326274 | 0.0001427 | 0.120731 | 0.0004024366 | Ca4.75Na0.25Al2Sb6 | Ca5-xNaxAl2Sb6 | 0.25 | Ca3AlSb3 |  | solid state reaction, Ar | polycrystalline | Toberer2010AFM | http://dx.doi.org/10.1002/adfm.201000970 |  | 770.68 | 2 | 13 | 26 | 29.64154 | Yan | http://dx.doi.org/10.1039/C1JM11463H | 183853 | 0.0997683 | 55 | 8
| 1004 | 400 | 5.44e-05 | 0.000161 | 1.16 | 0.1643065 | 0.000161 | 0.1905956 | 0.000476489 | Ca4.75Na0.25Al2Sb6 | Ca5-xNaxAl2Sb6 | 0.25 | Ca3AlSb3 |  | solid state reaction, Ar | polycrystalline | Toberer2010AFM | http://dx.doi.org/10.1002/adfm.201000970 |  | 770.68 | 2 | 13 | 26 | 29.64154 | Yan | http://dx.doi.org/10.1039/C1JM11463H | 183853 | 0.1546653 | 55 | 8
| 1005 | 700 | 7.33e-05 | 0.0002008 | 0.82 | 0.4695779 | 0.0002008 | 0.3850539 | 0.0005500769 | Ca4.75Na0.25Al2Sb6 | Ca5-xNaxAl2Sb6 | 0.25 | Ca3AlSb3 |  | solid state reaction, Ar | polycrystalline | Toberer2010AFM | http://dx.doi.org/10.1002/adfm.201000970 |  | 770.68 | 2 | 13 | 26 | 29.64154 | Yan | http://dx.doi.org/10.1039/C1JM11463H | 183853 | 0.2841646 | 55 | 8
| 1006 | 1000 | 9.39e-05 | 0.000207 | 0.703 | 0.6491122 | 0.000207 | 0.4563259 | 0.0004563259 | Ca4.75Na0.25Al2Sb6 | Ca5-xNaxAl2Sb6 | 0.25 | Ca3AlSb3 |  | solid state reaction, Ar | polycrystalline | Toberer2010AFM | http://dx.doi.org/10.1002/adfm.201000970 |  | 770.68 | 2 | 13 | 26 | 29.64154 | Yan | http://dx.doi.org/10.1039/C1JM11463H | 183853 | 0.3696314 | 55 | 8
| 1007 | 300 | 0.008878471 | -0.000413391 |  |  | 0.000413391 | 0.005774376 | 1.924792e-05 | Fe1.98Ti0.02O3 | (Fe1-xMx)2O3 | 0.01 | Fe2TiO3 |  | solid state reaction, air | polycrystalline | Muta2002JAC | http://dx.doi.org/10.1016/S0925-8388(01)01804-7 |  | 101.11 | 2 | 5 | 10 | 10.111 | Harrison | http://dx.doi.org/10.2138/​am.2010.3402 | 168009 |  | 2 | 2
| 1008 | 400 | 0.004919057 | -0.000402826 |  |  | 0.000402826 | 0.01319511 | 3.298778e-05 | Fe1.98Ti0.02O3 | (Fe1-xMx)2O3 | 0.01 | Fe2TiO3 |  | solid state reaction, air | polycrystalline | Muta2002JAC | http://dx.doi.org/10.1016/S0925-8388(01)01804-7 |  | 101.11 | 2 | 5 | 10 | 10.111 | Harrison | http://dx.doi.org/10.2138/​am.2010.3402 | 168009 |  | 2 | 2
| 1009 | 700 | 0.001797268 | -0.000370393 |  |  | 0.000370393 | 0.05343314 | 7.633306e-05 | Fe1.98Ti0.02O3 | (Fe1-xMx)2O3 | 0.01 | Fe2TiO3 |  | solid state reaction, air | polycrystalline | Muta2002JAC | http://dx.doi.org/10.1016/S0925-8388(01)01804-7 |  | 101.11 | 2 | 5 | 10 | 10.111 | Harrison | http://dx.doi.org/10.2138/​am.2010.3402 | 168009 |  | 2 | 2
| 1010 | 1000 | 0.001381088 | -0.000371867 |  |  | 0.000371867 | 0.1001277 | 0.0001001277 | Fe1.98Ti0.02O3 | (Fe1-xMx)2O3 | 0.01 | Fe2TiO3 |  | solid state reaction, air | polycrystalline | Muta2002JAC | http://dx.doi.org/10.1016/S0925-8388(01)01804-7 |  | 101.11 | 2 | 5 | 10 | 10.111 | Harrison | http://dx.doi.org/10.2138/​am.2010.3402 | 168009 |  | 2 | 2
| 1011 | 300 | 0.003763969 | -0.000366462 | 7.82 | 0.001368757 | 0.000366462 | 0.01070368 | 3.567893e-05 | Fe1.96Ti0.04O3 | (Fe1-xMx)2O3 | 0.02 | Fe2TiO3 |  | solid state reaction, air | polycrystalline | Muta2002JAC | http://dx.doi.org/10.1016/S0925-8388(01)01804-7 |  | 101.11 | 2 | 5 | 10 | 10.111 | Harrison | http://dx.doi.org/10.2138/​am.2010.3402 | 168009 | 2.4869 | 2 | 2
| 1012 | 400 | 0.002139234 | -0.000343857 | 6.87 | 0.003218108 | 0.000343857 | 0.0221084 | 5.527101e-05 | Fe1.96Ti0.04O3 | (Fe1-xMx)2O3 | 0.02 | Fe2TiO3 |  | solid state reaction, air | polycrystalline | Muta2002JAC | http://dx.doi.org/10.1016/S0925-8388(01)01804-7 |  | 101.11 | 2 | 5 | 10 | 10.111 | Harrison | http://dx.doi.org/10.2138/​am.2010.3402 | 168009 | 6.641019 | 2 | 2
| 1013 | 700 | 0.0009422584 | -0.000322973 | 4.7 | 0.0164878 | 0.000322973 | 0.07749264 | 0.0001107038 | Fe1.96Ti0.04O3 | (Fe1-xMx)2O3 | 0.02 | Fe2TiO3 |  | solid state reaction, air | polycrystalline | Muta2002JAC | http://dx.doi.org/10.1016/S0925-8388(01)01804-7 |  | 101.11 | 2 | 5 | 10 | 10.111 | Harrison | http://dx.doi.org/10.2138/​am.2010.3402 | 168009 | 38.56737 | 2 | 2
| 1014 | 1000 | 0.0007209961 | -0.000328378 | 3.54 | 0.04224856 | 0.000328378 | 0.1495599 | 0.0001495599 | Fe1.96Ti0.04O3 | (Fe1-xMx)2O3 | 0.02 | Fe2TiO3 |  | solid state reaction, air | polycrystalline | Muta2002JAC | http://dx.doi.org/10.1016/S0925-8388(01)01804-7 |  | 101.11 | 2 | 5 | 10 | 10.111 | Harrison | http://dx.doi.org/10.2138/​am.2010.3402 | 168009 | 95.59906 | 2 | 2
| 1015 | 300 | 0.004115209 | -0.000335012 | 6.39 | 0.00128041 | 0.000335012 | 0.008181822 | 2.727274e-05 | Fe1.94Ti0.06O3 | (Fe1-xMx)2O3 | 0.03 | Fe2TiO3 |  | solid state reaction, air | polycrystalline | Muta2002JAC | http://dx.doi.org/10.1016/S0925-8388(01)01804-7 |  | 101.11 | 2 | 5 | 10 | 10.111 | Harrison | http://dx.doi.org/10.2138/​am.2010.3402 | 168009 | 2.783673 | 2 | 2
| 1016 | 400 | 0.002058986 | -0.000308722 | 5.93 | 0.00312239 | 0.000308722 | 0.01851577 | 4.628943e-05 | Fe1.94Ti0.06O3 | (Fe1-xMx)2O3 | 0.03 | Fe2TiO3 |  | solid state reaction, air | polycrystalline | Muta2002JAC | http://dx.doi.org/10.1016/S0925-8388(01)01804-7 |  | 101.11 | 2 | 5 | 10 | 10.111 | Harrison | http://dx.doi.org/10.2138/​am.2010.3402 | 168009 | 7.993588 | 2 | 2
| 1017 | 700 | 0.0007587081 | -0.000292015 | 4.34 | 0.01812775 | 0.000292015 | 0.07867444 | 0.0001123921 | Fe1.94Ti0.06O3 | (Fe1-xMx)2O3 | 0.03 | Fe2TiO3 |  | solid state reaction, air | polycrystalline | Muta2002JAC | http://dx.doi.org/10.1016/S0925-8388(01)01804-7 |  | 101.11 | 2 | 5 | 10 | 10.111 | Harrison | http://dx.doi.org/10.2138/​am.2010.3402 | 168009 | 51.87086 | 2 | 2
| 1018 | 1000 | 0.0005756356 | -0.000294717 | 3.35 | 0.04504202 | 0.000294717 | 0.1508908 | 0.0001508908 | Fe1.94Ti0.06O3 | (Fe1-xMx)2O3 | 0.03 | Fe2TiO3 |  | solid state reaction, air | polycrystalline | Muta2002JAC | http://dx.doi.org/10.1016/S0925-8388(01)01804-7 |  | 101.11 | 2 | 5 | 10 | 10.111 | Harrison | http://dx.doi.org/10.2138/​am.2010.3402 | 168009 | 126.5311 | 2 | 2
| 1019 | 300 | 0.01 | -0.000427641 |  |  | 0.000427641 | 0.005486305 | 1.828768e-05 | Fe1.98Sn0.02O3 | (Fe1-xMx)2O3 | 0.01 | Fe2TiO3 |  | solid state reaction, air | polycrystalline | Muta2002JAC | http://dx.doi.org/10.1016/S0925-8388(01)01804-7 |  | 303.23 | 6 | 5 | 30 | 10.10767 | Berry | http://dx.doi.org/10.1006/jssc.1997.7363 | 84729 |  | 167 | 12
| 1020 | 400 | 0.0051544 | -0.000413391 |  |  | 0.000413391 | 0.01326184 | 3.315461e-05 | Fe1.98Sn0.02O3 | (Fe1-xMx)2O3 | 0.01 | Fe2TiO3 |  | solid state reaction, air | polycrystalline | Muta2002JAC | http://dx.doi.org/10.1016/S0925-8388(01)01804-7 |  | 303.23 | 6 | 5 | 30 | 10.10767 | Berry | http://dx.doi.org/10.1006/jssc.1997.7363 | 84729 |  | 167 | 12
| 1021 | 700 | 0.002130166 | -0.000373833 |  |  | 0.000373833 | 0.04592402 | 6.560574e-05 | Fe1.98Sn0.02O3 | (Fe1-xMx)2O3 | 0.01 | Fe2TiO3 |  | solid state reaction, air | polycrystalline | Muta2002JAC | http://dx.doi.org/10.1016/S0925-8388(01)01804-7 |  | 303.23 | 6 | 5 | 30 | 10.10767 | Berry | http://dx.doi.org/10.1006/jssc.1997.7363 | 84729 |  | 167 | 12
| 1022 | 1000 | 0.00162305 | -0.00037457 |  |  | 0.00037457 | 0.08644385 | 8.644385e-05 | Fe1.98Sn0.02O3 | (Fe1-xMx)2O3 | 0.01 | Fe2TiO3 |  | solid state reaction, air | polycrystalline | Muta2002JAC | http://dx.doi.org/10.1016/S0925-8388(01)01804-7 |  | 303.23 | 6 | 5 | 30 | 10.10767 | Berry | http://dx.doi.org/10.1006/jssc.1997.7363 | 84729 |  | 167 | 12
| 1023 | 300 | 0.004674579 | -0.000364496 | 6.84 | 0.001246546 | 0.000364496 | 0.008526372 | 2.842124e-05 | Fe1.96Sn0.04O3 | (Fe1-xMx)2O3 | 0.02 | Fe2TiO3 |  | solid state reaction, air | polycrystalline | Muta2002JAC | http://dx.doi.org/10.1016/S0925-8388(01)01804-7 |  | 303.23 | 6 | 5 | 30 | 10.10767 | Berry | http://dx.doi.org/10.1006/jssc.1997.7363 | 84729 | 2.289351 | 167 | 12
| 1024 | 400 | 0.002634296 | -0.000335504 | 6.17 | 0.002770165 | 0.000335504 | 0.01709192 | 4.272979e-05 | Fe1.96Sn0.04O3 | (Fe1-xMx)2O3 | 0.02 | Fe2TiO3 |  | solid state reaction, air | polycrystalline | Muta2002JAC | http://dx.doi.org/10.1016/S0925-8388(01)01804-7 |  | 303.23 | 6 | 5 | 30 | 10.10767 | Berry | http://dx.doi.org/10.1006/jssc.1997.7363 | 84729 | 6.00482 | 167 | 12
| 1025 | 700 | 0.001074893 | -0.000317813 | 4.22 | 0.01558704 | 0.000317813 | 0.0657773 | 9.396757e-05 | Fe1.96Sn0.04O3 | (Fe1-xMx)2O3 | 0.02 | Fe2TiO3 |  | solid state reaction, air | polycrystalline | Muta2002JAC | http://dx.doi.org/10.1016/S0925-8388(01)01804-7 |  | 303.23 | 6 | 5 | 30 | 10.10767 | Berry | http://dx.doi.org/10.1006/jssc.1997.7363 | 84729 | 37.65391 | 167 | 12
| 1026 | 1000 | 0.0008728898 | -0.000323464 | 3.08 | 0.03891722 | 0.000323464 | 0.119865 | 0.000119865 | Fe1.96Sn0.04O3 | (Fe1-xMx)2O3 | 0.02 | Fe2TiO3 |  | solid state reaction, air | polycrystalline | Muta2002JAC | http://dx.doi.org/10.1016/S0925-8388(01)01804-7 |  | 303.23 | 6 | 5 | 30 | 10.10767 | Berry | http://dx.doi.org/10.1006/jssc.1997.7363 | 84729 | 90.75691 | 167 | 12
| 1027 | 300 | 5.88239e-06 | -2.65219e-05 | 2.31 | 0.01552976 | 2.65219e-05 | 0.03587374 | 0.0001195791 | Ba7SrAl16Si30 | Ba8-ySryAl14Si32 |  |  |  | flux (Al), dynamic vacuum | polycrystalline | Roudebush2011JSSC | http://dx.doi.org/10.1016/j.jssc.2011.02.027 |  | 1193 | 1 | 55 | 55 | 21.69091 | Roudebush | http://dx.doi.org/10.1016/j.jssc.2011.02.027 | 380509 | 0.5386979 | 223 | 48
| 1028 | 400 | 6.60331e-06 | -3.3747e-05 | 2.33 | 0.02960825 | 3.3747e-05 | 0.06898722 | 0.0001724681 | Ba7SrAl16Si30 | Ba8-ySryAl14Si32 |  |  |  | flux (Al), dynamic vacuum | polycrystalline | Roudebush2011JSSC | http://dx.doi.org/10.1016/j.jssc.2011.02.027 |  | 1193 | 1 | 55 | 55 | 21.69091 | Roudebush | http://dx.doi.org/10.1016/j.jssc.2011.02.027 | 380509 | 0.6343548 | 223 | 48
| 1029 | 700 | 8.7797e-06 | -5.31525e-05 | 2.46 | 0.09156524 | 5.31525e-05 | 0.2252505 | 0.0003217864 | Ba7SrAl16Si30 | Ba8-ySryAl14Si32 |  |  |  | flux (Al), dynamic vacuum | polycrystalline | Roudebush2011JSSC | http://dx.doi.org/10.1016/j.jssc.2011.02.027 |  | 1193 | 1 | 55 | 55 | 21.69091 | Roudebush | http://dx.doi.org/10.1016/j.jssc.2011.02.027 | 380509 | 0.7908117 | 223 | 48
| 1030 | 1000 | 1.1173e-05 | -7.90454e-05 | 2.57 | 0.2175957 | 7.90454e-05 | 0.5592209 | 0.0005592209 | Ba7SrAl16Si30 | Ba8-ySryAl14Si32 |  |  |  | flux (Al), dynamic vacuum | polycrystalline | Roudebush2011JSSC | http://dx.doi.org/10.1016/j.jssc.2011.02.027 |  | 1193 | 1 | 55 | 55 | 21.69091 | Roudebush | http://dx.doi.org/10.1016/j.jssc.2011.02.027 | 380509 | 0.8497416 | 223 | 48
| 1031 | 300 | 0.0291889 | -0.000752196 | 29.6 | 0.0001964599 | 0.000752196 | 0.005815212 | 1.938404e-05 | Nd2CuO4 | Nd2(Cu0.98M0.02)O4 |  | Nd2CuO4 |  | solid state reaction, air | polycrystalline | Kurosaki2003JAC | http://dx.doi.org/10.1002/chin.200318015 |  | 189.28 | 2 | 7 | 14 | 13.52 | Kaluzhskikh | http://dx.doi.org/10.1016/j.jssc.2011.01.035 | 261375 | 8.472306e-06 | 139 | 32
| 1032 | 400 | 0.0216164 | -0.000618425 | 13.7 | 0.0005165711 | 0.000618425 | 0.007077024 | 1.769256e-05 | Nd2CuO4 | Nd2(Cu0.98M0.02)O4 |  | Nd2CuO4 |  | solid state reaction, air | polycrystalline | Kurosaki2003JAC | http://dx.doi.org/10.1002/chin.200318015 |  | 189.28 | 2 | 7 | 14 | 13.52 | Kaluzhskikh | http://dx.doi.org/10.1016/j.jssc.2011.01.035 | 261375 | 3.295686e-05 | 139 | 32
| 1033 | 700 | 0.000243757 | -9.97041e-05 | 4.19 | 0.006813229 | 9.97041e-05 | 0.02854743 | 4.078204e-05 | Nd2CuO4 | Nd2(Cu0.98M0.02)O4 |  | Nd2CuO4 |  | solid state reaction, air | polycrystalline | Kurosaki2003JAC | http://dx.doi.org/10.1002/chin.200318015 |  | 189.28 | 2 | 7 | 14 | 13.52 | Kaluzhskikh | http://dx.doi.org/10.1016/j.jssc.2011.01.035 | 261375 | 0.0167231 | 139 | 32
| 1034 | 1000 | 1.58489e-05 | 2.6268e-05 | 3.94 | 0.01104991 | 2.6268e-05 | 0.04353664 | 4.353664e-05 | Nd2CuO4 | Nd2(Cu0.98M0.02)O4 |  | Nd2CuO4 |  | solid state reaction, air | polycrystalline | Kurosaki2003JAC | http://dx.doi.org/10.1002/chin.200318015 |  | 189.28 | 2 | 7 | 14 | 13.52 | Kaluzhskikh | http://dx.doi.org/10.1016/j.jssc.2011.01.035 | 261375 | 0.3907459 | 139 | 32
| 1035 | 300 | 0.000594173 | -0.000249392 | 9.811 | 0.003200812 | 0.000249392 | 0.03140316 | 0.0001046772 | Nd2Cu0.98Ni0.02O4 | Nd2(Cu0.98M0.02)O4 |  | Nd2CuO4 |  | solid state reaction, air | polycrystalline | Kurosaki2003JAC | http://dx.doi.org/10.1002/chin.200318015 |  | 189.28 | 2 | 7 | 14 | 13.52 | Kaluzhskikh | http://dx.doi.org/10.1016/j.jssc.2011.01.035 | 261375 | 0.001255697 | 139 | 32
| 1036 | 400 | 0.00038248 | -0.000182676 | 8.03 | 0.00434609 | 0.000182676 | 0.0348991 | 8.724775e-05 | Nd2Cu0.98Ni0.02O4 | Nd2(Cu0.98M0.02)O4 |  | Nd2CuO4 |  | solid state reaction, air | polycrystalline | Kurosaki2003JAC | http://dx.doi.org/10.1002/chin.200318015 |  | 189.28 | 2 | 7 | 14 | 13.52 | Kaluzhskikh | http://dx.doi.org/10.1016/j.jssc.2011.01.035 | 261375 | 0.003177793 | 139 | 32
| 1037 | 700 | 0.000216164 | -9.85041e-05 | 5.25 | 0.005984998 | 9.85041e-05 | 0.03142124 | 4.488748e-05 | Nd2Cu0.98Ni0.02O4 | Nd2(Cu0.98M0.02)O4 |  | Nd2CuO4 |  | solid state reaction, air | polycrystalline | Kurosaki2003JAC | http://dx.doi.org/10.1002/chin.200318015 |  | 189.28 | 2 | 7 | 14 | 13.52 | Kaluzhskikh | http://dx.doi.org/10.1016/j.jssc.2011.01.035 | 261375 | 0.0150503 | 139 | 32
| 1038 | 1000 | 0.000229546 | -8.26705e-05 | 3.902 | 0.007630344 | 8.26705e-05 | 0.0297736 | 2.97736e-05 | Nd2Cu0.98Ni0.02O4 | Nd2(Cu0.98M0.02)O4 |  | Nd2CuO4 |  | solid state reaction, air | polycrystalline | Kurosaki2003JAC | http://dx.doi.org/10.1002/chin.200318015 |  | 189.28 | 2 | 7 | 14 | 13.52 | Kaluzhskikh | http://dx.doi.org/10.1016/j.jssc.2011.01.035 | 261375 | 0.02724161 | 139 | 32
| 1039 | 300 | 0.00189785 | -0.000343219 | 17.1 | 0.001088945 | 0.000343219 | 0.01862096 | 6.206986e-05 | Nd2Cu0.98Zn0.02O4 | Nd2(Cu0.98M0.02)O4 |  | Nd2CuO4 |  | solid state reaction, air | polycrystalline | Kurosaki2003JAC | http://dx.doi.org/10.1002/chin.200318015 |  | 189.28 | 2 | 7 | 14 | 13.52 | Kaluzhskikh | http://dx.doi.org/10.1016/j.jssc.2011.01.035 | 261375 | 0.0002255553 | 139 | 32
| 1040 | 400 | 0.00140548 | -0.00029438 | 11.1 | 0.002221923 | 0.00029438 | 0.02466334 | 6.165835e-05 | Nd2Cu0.98Zn0.02O4 | Nd2(Cu0.98M0.02)O4 |  | Nd2CuO4 |  | solid state reaction, air | polycrystalline | Kurosaki2003JAC | http://dx.doi.org/10.1002/chin.200318015 |  | 189.28 | 2 | 7 | 14 | 13.52 | Kaluzhskikh | http://dx.doi.org/10.1016/j.jssc.2011.01.035 | 261375 | 0.0006256078 | 139 | 32
| 1041 | 700 | 0.000763148 | -0.000175632 | 5.22 | 0.005420334 | 0.000175632 | 0.02829414 | 4.042021e-05 | Nd2Cu0.98Zn0.02O4 | Nd2(Cu0.98M0.02)O4 |  | Nd2CuO4 |  | solid state reaction, air | polycrystalline | Kurosaki2003JAC | http://dx.doi.org/10.1002/chin.200318015 |  | 189.28 | 2 | 7 | 14 | 13.52 | Kaluzhskikh | http://dx.doi.org/10.1016/j.jssc.2011.01.035 | 261375 | 0.004287544 | 139 | 32
| 1042 | 1000 | 0.000371163 | -6.36816e-05 | 3.63 | 0.003009932 | 6.36816e-05 | 0.01092605 | 1.092605e-05 | Nd2Cu0.98Zn0.02O4 | Nd2(Cu0.98M0.02)O4 |  | Nd2CuO4 |  | solid state reaction, air | polycrystalline | Kurosaki2003JAC | http://dx.doi.org/10.1002/chin.200318015 |  | 189.28 | 2 | 7 | 14 | 13.52 | Kaluzhskikh | http://dx.doi.org/10.1016/j.jssc.2011.01.035 | 261375 | 0.01811 | 139 | 32
| 1043 | 300 | 5.3e-06 | -4.5e-05 | 2.402 | 0.04771967 | 4.5e-05 | 0.1146226 | 0.0003820755 | La3Te3.8Sb0.2 | La3Te4-xMx | Sb1 | La3Te4 |  | solid state reaction, Ar | polycrystalline | May2010PRB | http://dx.doi.org/10.1103/PhysRevB.81.125205 |  | 893.06 | 4 | 7 | 28 | 31.895 | Bucher | http://dx.doi.org/10.1103/PhysRevB.11.500 | 642048 | 0.5749925 | 220 | 48
| 1044 | 400 | 5.89e-06 | -4.66e-05 | 2.58 | 0.05716061 | 4.66e-05 | 0.1474744 | 0.0003686859 | La3Te3.8Sb0.2 | La3Te4-xMx | Sb1 | La3Te4 |  | solid state reaction, Ar | polycrystalline | May2010PRB | http://dx.doi.org/10.1103/PhysRevB.81.125205 |  | 893.06 | 4 | 7 | 28 | 31.895 | Bucher | http://dx.doi.org/10.1103/PhysRevB.11.500 | 642048 | 0.6422658 | 220 | 48
| 1045 | 700 | 8.02e-06 | -6.76e-05 | 2.72 | 0.1466386 | 6.76e-05 | 0.3988569 | 0.0005697955 | La3Te3.8Sb0.2 | La3Te4-xMx | Sb1 | La3Te4 |  | solid state reaction, Ar | polycrystalline | May2010PRB | http://dx.doi.org/10.1103/PhysRevB.81.125205 |  | 893.06 | 4 | 7 | 28 | 31.895 | Bucher | http://dx.doi.org/10.1103/PhysRevB.11.500 | 642048 | 0.782969 | 220 | 48
| 1046 | 1000 | 1.03e-05 | -8.78e-05 | 2.66 | 0.2813651 | 8.78e-05 | 0.7484311 | 0.0007484311 | La3Te3.8Sb0.2 | La3Te4-xMx | Sb1 | La3Te4 |  | solid state reaction, Ar | polycrystalline | May2010PRB | http://dx.doi.org/10.1103/PhysRevB.81.125205 |  | 893.06 | 4 | 7 | 28 | 31.895 | Bucher | http://dx.doi.org/10.1103/PhysRevB.11.500 | 642048 | 0.890576 | 220 | 48
| 1047 | 300 | 1.1e-05 | -5.3e-05 | 2.05 | 0.03737029 | 5.3e-05 | 0.07660909 | 0.0002553636 | La3Te3.65Sb0.35 | La3Te4-xMx | Sb2 | La3Te4 |  | solid state reaction, Ar | polycrystalline | May2010PRB | http://dx.doi.org/10.1103/PhysRevB.81.125205 |  | 893.06 | 4 | 7 | 28 | 31.895 | Bucher | http://dx.doi.org/10.1103/PhysRevB.11.500 | 642048 | 0.324612 | 220 | 48
| 1048 | 400 | 1.37e-05 | -5.8e-05 | 2.06 | 0.04767912 | 5.8e-05 | 0.09821898 | 0.0002455474 | La3Te3.65Sb0.35 | La3Te4-xMx | Sb2 | La3Te4 |  | solid state reaction, Ar | polycrystalline | May2010PRB | http://dx.doi.org/10.1103/PhysRevB.81.125205 |  | 893.06 | 4 | 7 | 28 | 31.895 | Bucher | http://dx.doi.org/10.1103/PhysRevB.11.500 | 642048 | 0.3458295 | 220 | 48
| 1049 | 700 | 1.87e-05 | -8.72e-05 | 1.98 | 0.1437554 | 8.72e-05 | 0.2846357 | 0.0004066225 | La3Te3.65Sb0.35 | La3Te4-xMx | Sb2 | La3Te4 |  | solid state reaction, Ar | polycrystalline | May2010PRB | http://dx.doi.org/10.1103/PhysRevB.81.125205 |  | 893.06 | 4 | 7 | 28 | 31.895 | Bucher | http://dx.doi.org/10.1103/PhysRevB.11.500 | 642048 | 0.4612975 | 220 | 48
| 1050 | 1000 | 2.25e-05 | -0.0001173 | 1.85 | 0.3305535 | 0.0001173 | 0.611524 | 0.000611524 | La3Te3.65Sb0.35 | La3Te4-xMx | Sb2 | La3Te4 |  | solid state reaction, Ar | polycrystalline | May2010PRB | http://dx.doi.org/10.1103/PhysRevB.81.125205 |  | 893.06 | 4 | 7 | 28 | 31.895 | Bucher | http://dx.doi.org/10.1103/PhysRevB.11.500 | 642048 | 0.5861862 | 220 | 48
| 1051 | 300 | 0.00018 | -9.1e-05 | 1.47 | 0.009388889 | 9.1e-05 | 0.01380167 | 4.600556e-05 | La3Te3.35Sb0.65 | La3Te4-xMx | Sb4 | La3Te4 |  | solid state reaction, Ar | polycrystalline | May2010PRB | http://dx.doi.org/10.1103/PhysRevB.81.125205 |  | 893.06 | 4 | 7 | 28 | 31.895 | Bucher | http://dx.doi.org/10.1103/PhysRevB.11.500 | 642048 | 0.0276644 | 220 | 48
| 1052 | 400 | 1.35e-05 | -8.99e-05 | 1.36 | 0.1760786 | 8.99e-05 | 0.239467 | 0.0005986674 | La3Te3.35Sb0.65 | La3Te4-xMx | Sb4 | La3Te4 |  | solid state reaction, Ar | polycrystalline | May2010PRB | http://dx.doi.org/10.1103/PhysRevB.81.125205 |  | 893.06 | 4 | 7 | 28 | 31.895 | Bucher | http://dx.doi.org/10.1103/PhysRevB.11.500 | 642048 | 0.5315904 | 220 | 48
| 1053 | 700 | 7.21e-05 | -0.0001593 | 1.17 | 0.2105758 | 0.0001593 | 0.2463737 | 0.0003519624 | La3Te3.35Sb0.65 | La3Te4-xMx | Sb4 | La3Te4 |  | solid state reaction, Ar | polycrystalline | May2010PRB | http://dx.doi.org/10.1103/PhysRevB.81.125205 |  | 893.06 | 4 | 7 | 28 | 31.895 | Bucher | http://dx.doi.org/10.1103/PhysRevB.11.500 | 642048 | 0.2024728 | 220 | 48
| 1054 | 1000 | 6.87e-05 | -0.0002212 | 0.987 | 0.7215997 | 0.0002212 | 0.7122189 | 0.0007122189 | La3Te3.35Sb0.65 | La3Te4-xMx | Sb4 | La3Te4 |  | solid state reaction, Ar | polycrystalline | May2010PRB | http://dx.doi.org/10.1103/PhysRevB.81.125205 |  | 893.06 | 4 | 7 | 28 | 31.895 | Bucher | http://dx.doi.org/10.1103/PhysRevB.11.500 | 642048 | 0.3598454 | 220 | 48
| 1055 | 300 | 7.1e-05 | -7.1e-05 | 1.967 | 0.01082867 | 7.1e-05 | 0.0213 | 7.1e-05 | La3Te3.35Bi0.65 | La3Te4-xMx | Bi1 | La3Te4 |  | solid state reaction, Ar | polycrystalline | May2010PRB | http://dx.doi.org/10.1103/PhysRevB.81.125205 |  | 893.06 | 4 | 7 | 28 | 31.895 | Bucher | http://dx.doi.org/10.1103/PhysRevB.11.500 | 642048 | 0.05241413 | 220 | 48
| 1056 | 400 | 5.35e-05 | -6.95e-05 | 1.83 | 0.01973444 | 6.95e-05 | 0.03611402 | 9.028505e-05 | La3Te3.35Bi0.65 | La3Te4-xMx | Bi1 | La3Te4 |  | solid state reaction, Ar | polycrystalline | May2010PRB | http://dx.doi.org/10.1103/PhysRevB.81.125205 |  | 893.06 | 4 | 7 | 28 | 31.895 | Bucher | http://dx.doi.org/10.1103/PhysRevB.11.500 | 642048 | 0.09968847 | 220 | 48
| 1057 | 700 | 4.37e-05 | -0.0001306 | 1.56 | 0.1751372 | 0.0001306 | 0.273214 | 0.0003903057 | La3Te3.35Bi0.65 | La3Te4-xMx | Bi1 | La3Te4 |  | solid state reaction, Ar | polycrystalline | May2010PRB | http://dx.doi.org/10.1103/PhysRevB.81.125205 |  | 893.06 | 4 | 7 | 28 | 31.895 | Bucher | http://dx.doi.org/10.1103/PhysRevB.11.500 | 642048 | 0.2505427 | 220 | 48
| 1058 | 1000 | 5.27e-05 | -0.0001852 | 1.37 | 0.4750625 | 0.0001852 | 0.6508357 | 0.0006508357 | La3Te3.35Bi0.65 | La3Te4-xMx | Bi1 | La3Te4 |  | solid state reaction, Ar | polycrystalline | May2010PRB | http://dx.doi.org/10.1103/PhysRevB.81.125205 |  | 893.06 | 4 | 7 | 28 | 31.895 | Bucher | http://dx.doi.org/10.1103/PhysRevB.11.500 | 642048 | 0.3379548 | 220 | 48
| 1059 | 300 | 6.1e-06 | -4.087e-05 | 2.46 | 0.03339378 | 4.087e-05 | 0.0821487 | 0.000273829 | La2.99Te4 | La3Te4-xMx | La1 | La3Te4 |  | solid state reaction, Ar | polycrystalline | May2010PRB | http://dx.doi.org/10.1103/PhysRevB.81.125205 |  | 893.06 | 4 | 7 | 28 | 31.895 | Bucher | http://dx.doi.org/10.1103/PhysRevB.11.500 | 642048 | 0.4878049 | 220 | 48
| 1060 | 400 | 6.1e-06 | -4.16e-05 | 2.605 | 0.04356213 | 4.16e-05 | 0.1134793 | 0.0002836984 | La2.99Te4 | La3Te4-xMx | La1 | La3Te4 |  | solid state reaction, Ar | polycrystalline | May2010PRB | http://dx.doi.org/10.1103/PhysRevB.81.125205 |  | 893.06 | 4 | 7 | 28 | 31.895 | Bucher | http://dx.doi.org/10.1103/PhysRevB.11.500 | 642048 | 0.6142035 | 220 | 48
| 1061 | 700 | 8.02e-06 | -5.76e-05 | 2.84 | 0.1019648 | 5.76e-05 | 0.28958 | 0.0004136858 | La2.99Te4 | La3Te4-xMx | La1 | La3Te4 |  | solid state reaction, Ar | polycrystalline | May2010PRB | http://dx.doi.org/10.1103/PhysRevB.81.125205 |  | 893.06 | 4 | 7 | 28 | 31.895 | Bucher | http://dx.doi.org/10.1103/PhysRevB.11.500 | 642048 | 0.7498858 | 220 | 48
| 1062 | 1000 | 9.74e-06 | -7.47e-05 | 2.87 | 0.1996183 | 7.47e-05 | 0.5729045 | 0.0005729045 | La2.99Te4 | La3Te4-xMx | La1 | La3Te4 |  | solid state reaction, Ar | polycrystalline | May2010PRB | http://dx.doi.org/10.1103/PhysRevB.81.125205 |  | 893.06 | 4 | 7 | 28 | 31.895 | Bucher | http://dx.doi.org/10.1103/PhysRevB.11.500 | 642048 | 0.8728688 | 220 | 48
| 1063 | 300 | 2.7e-05 | -4.1e-05 | 1.24 | 0.01506272 | 4.1e-05 | 0.01867778 | 6.225926e-05 | La2.74Te4 | La3Te4-xMx | La2 | La3Te4 |  | solid state reaction, Ar | polycrystalline | May2010PRB | http://dx.doi.org/10.1103/PhysRevB.81.125205 |  | 893.06 | 4 | 7 | 28 | 31.895 | Bucher | http://dx.doi.org/10.1103/PhysRevB.11.500 | 642048 | 0.218638 | 220 | 48
| 1064 | 400 | 2.68e-05 | -8.9e-05 | 1.17 | 0.1010461 | 8.9e-05 | 0.1182239 | 0.0002955597 | La2.74Te4 | La3Te4-xMx | La2 | La3Te4 |  | solid state reaction, Ar | polycrystalline | May2010PRB | http://dx.doi.org/10.1103/PhysRevB.81.125205 |  | 893.06 | 4 | 7 | 28 | 31.895 | Bucher | http://dx.doi.org/10.1103/PhysRevB.11.500 | 642048 | 0.3112642 | 220 | 48
| 1065 | 700 | 4.25e-05 | -0.000159 | 1 | 0.4163929 | 0.000159 | 0.4163929 | 0.0005948471 | La2.74Te4 | La3Te4-xMx | La2 | La3Te4 |  | solid state reaction, Ar | polycrystalline | May2010PRB | http://dx.doi.org/10.1103/PhysRevB.81.125205 |  | 893.06 | 4 | 7 | 28 | 31.895 | Bucher | http://dx.doi.org/10.1103/PhysRevB.11.500 | 642048 | 0.4018824 | 220 | 48
| 1066 | 1000 | 6.39e-05 | -0.000215 | 0.893 | 0.8100738 | 0.000215 | 0.7233959 | 0.0007233959 | La2.74Te4 | La3Te4-xMx | La2 | La3Te4 |  | solid state reaction, Ar | polycrystalline | May2010PRB | http://dx.doi.org/10.1103/PhysRevB.81.125205 |  | 893.06 | 4 | 7 | 28 | 31.895 | Bucher | http://dx.doi.org/10.1103/PhysRevB.11.500 | 642048 | 0.4275998 | 220 | 48
| 1067 | 300 | 0.002967359 | -0.00021 | 2.78 | 0.001603781 | 0.00021 | 0.00445851 | 1.48617e-05 | Zn0.9975Al0.0025O | Zn1-xAlxO | 0.0025 | ZnO |  | microwave solvothermal, air | polycrystalline | Jood2011NL | http://dx.doi.org/10.1021/nl202439h |  | 47.62 | 2 | 2 | 4 | 11.905 | Abrahams | http://dx.doi.org/10.1107/S0567740869003876 | 26170 | 0.0008873525 | 186 | 12
| 1068 | 400 | 0.001945525 | -0.00022 | 2.687 | 0.003703402 | 0.00022 | 0.00995104 | 2.48776e-05 | Zn0.9975Al0.0025O | Zn1-xAlxO | 0.0025 | ZnO |  | microwave solvothermal, air | polycrystalline | Jood2011NL | http://dx.doi.org/10.1021/nl202439h |  | 47.62 | 2 | 2 | 4 | 11.905 | Abrahams | http://dx.doi.org/10.1107/S0567740869003876 | 26170 | 0.001867004 | 186 | 12
| 1069 | 700 | 0.0006531679 | -0.000268 | 2.283 | 0.03371607 | 0.000268 | 0.0769737808 | 0.000109962544 | Zn0.9975Al0.0025O | Zn1-xAlxO | 0.0025 | ZnO |  | microwave solvothermal, air | polycrystalline | Jood2011NL | http://dx.doi.org/10.1021/nl202439h |  | 47.62 | 2 | 2 | 4 | 11.905 | Abrahams | http://dx.doi.org/10.1107/S0567740869003876 | 26170 | 0.011454 | 186 | 12
| 1070 | 1000 | 0.0001227144 | -0.000316 | 1.9089 | 0.4262803 | 0.000316 | 0.813726544 | 0.000813726544 | Zn0.9975Al0.0025O | Zn1-xAlxO | 0.0025 | ZnO |  | microwave solvothermal, air | polycrystalline | Jood2011NL | http://dx.doi.org/10.1021/nl202439h |  | 47.62 | 2 | 2 | 4 | 11.905 | Abrahams | http://dx.doi.org/10.1107/S0567740869003876 | 26170 | 0.1041624 | 186 | 12
| 1071 | 300 | 2.82598e-05 | -9.24e-05 | 1.667 | 0.05437014 | 9.24e-05 | 0.09063503 | 0.0003021168 | Sr0.61Ba0.39Nb2O6 | Sr0.6Ba0.4Nb2O6 |  | Sr0.6Ba0.4Nb2O6 |  | Czochralski method, anneal PO<sub>2</sub> 10<sup>-14</sup> | single crystal | Lee2010APL | http://dx.doi.org/10.1063/1.3291563 |  | 610.4 | 5 | 9 | 45 | 13.56444 | Carrio | http://dx.doi.org/10.1590/S1516-14392002000100010 | 96013 | 0.155384 | 100 | 8
| 1072 | 300 | 0.001050205 | -0.000186 | 1.667 | 0.005928401 | 0.000186 | 0.009882645 | 3.294215e-05 | Sr0.61Ba0.39Nb2O6 | Sr0.6Ba0.4Nb2O6 |  | Sr0.6Ba0.4Nb2O6 |  | Czochralski method, anneal PO<sub>2</sub> 10<sup>-14</sup> | single crystal | Lee2010APL | http://dx.doi.org/10.1063/1.3291563 |  | 610.4 | 5 | 9 | 45 | 13.56444 | Carrio | http://dx.doi.org/10.1590/S1516-14392002000100010 | 96013 | 0.004181206 | 100 | 8
| 1073 | 400 | 0.0001461364 | -0.000194 | 2.0205 | 0.05098545 | 0.000194 | 0.1030161 | 0.0002575402 | Sr0.61Ba0.39Nb2O6 | Sr0.6Ba0.4Nb2O6 |  | Sr0.6Ba0.4Nb2O6 |  | Czochralski method, anneal PO<sub>2</sub> 10<sup>-14</sup> | single crystal | Lee2010APL | http://dx.doi.org/10.1063/1.3291563 |  | 610.4 | 5 | 9 | 45 | 13.56444 | Carrio | http://dx.doi.org/10.1590/S1516-14392002000100010 | 96013 | 0.03305465 | 100 | 8
| 1074 | 700 | 1.4e-05 | -0.000201 | 2.1717 | 0.9301699 | 0.000201 | 2.02005 | 0.002885786 | Sr0.61Ba0.39Nb2O6 | Sr0.6Ba0.4Nb2O6 |  | Sr0.6Ba0.4Nb2O6 |  | Czochralski method, anneal PO<sub>2</sub> 10<sup>-14</sup> | single crystal | Lee2010APL | http://dx.doi.org/10.1063/1.3291563 |  | 610.4 | 5 | 9 | 45 | 13.56444 | Carrio | http://dx.doi.org/10.1590/S1516-14392002000100010 | 96013 | 0.5617719 | 100 | 8
| 1075 | 300 | 0.0006188119 | -0.00022 | 1.667 | 0.01407578 | 0.00022 | 0.02346432 | 7.82144e-05 | Sr0.61Ba0.39Nb2O6 | Sr0.6Ba0.4Nb2O6 |  | Sr0.6Ba0.4Nb2O6 |  | templated grain growth, air, anneal PO<sub>2</sub> 10<sup>-14</sup> | polycrystalline | Lee2011JMR | http://dx.doi.org/10.1557/jmr.2010.78 |  | 610.4 | 5 | 9 | 45 | 13.56444 | Carrio | http://dx.doi.org/10.1590/S1516-14392002000100010 | 96013 | 0.007096053 | 100 | 8
| 1076 | 400 | 0.0001622586 | -0.00022 | 2.0205 | 0.05905255 | 0.00022 | 0.11931568 | 0.0002982892 | Sr0.61Ba0.39Nb2O6 | Sr0.6Ba0.4Nb2O6 |  | Sr0.6Ba0.4Nb2O6 |  | templated grain growth, air, anneal PO<sub>2</sub> 10<sup>-14</sup> | polycrystalline | Lee2011JMR | http://dx.doi.org/10.1557/jmr.2010.78 |  | 610.4 | 5 | 9 | 45 | 13.56444 | Carrio | http://dx.doi.org/10.1590/S1516-14392002000100010 | 96013 | 0.02977029 | 100 | 8
| 1077 | 700 | 8e-05 | -0.000216 | 2.1717 | 0.1879818 | 0.000216 | 0.40824 | 0.0005832 | Sr0.61Ba0.39Nb2O6 | Sr0.6Ba0.4Nb2O6 |  | Sr0.6Ba0.4Nb2O6 |  | templated grain growth, air, anneal PO<sub>2</sub> 10<sup>-14</sup> | polycrystalline | Lee2011JMR | http://dx.doi.org/10.1557/jmr.2010.78 |  | 610.4 | 5 | 9 | 45 | 13.56444 | Carrio | http://dx.doi.org/10.1590/S1516-14392002000100010 | 96013 | 0.09831008 | 100 | 8
| 1078 | 300 | 1.14e-05 | -1.9e-05 | 2.45 | 0.003877551 | 1.9e-05 | 0.0095 | 3.166667e-05 | Sr4.5Nb4.5O15.5 | SrnNbnO3n+2 |  | SrnNbnO3n+2 |  | floating zone method, Ar | single crystal | Sakai2012JACS | http://dx.doi.org/10.1111/j.1551-2916.2012.05169.x |  | 735.99 | 2 | 26 | 52 | 14.15365 | Schuekel | http://dx.doi.org/10.1002/zaac.19855280909 | 48207 | 0.2620838 | 31 | 4
| 1079 | 300 | 5e-05 | -0.000107 | 1.8 | 0.03816333 | 0.000107 | 0.068694 | 0.00022898 | Sr1.6La0.4Nb2O7 | Sr2-xLaxNb2O7 |  | Sr2Nb2O7 |  | floating zone method, Ar | single | Sakai2012JACS | http://dx.doi.org/10.1111/j.1551-2916.2012.05169.x |  | 597.36 | 4 | 11 | 44 | 13.57636 | Ishizawa | http://dx.doi.org/10.1107/S0567740875006462 | 187 | 0.08133333 | 36 | 8
| 1080 | 300 | 1.178241e-05 | 0.000120746 | 2.44922 | 0.1515671 | 0.000120746 | 0.3712212 | 0.001237404 | Si0.8Ge0.2 | Si(1-x)Gex |  | Si |  | ball milling, hot-pressed nanopowders | polycrystalline | Joshi2008NL | http://dx.doi.org/10.1021/nl8026795 |  | 169.78 | 4 | 2 | 8 | 21.2225 | Dismukes | http://dx.doi.org/10.1021/j100792a049 | 53910 | 0.2536584 | 227 | 192
| 1081 | 400 | 1.291918e-05 | 0.000138432 | 2.51953 | 0.2354933 | 0.000138432 | 0.5933324 | 0.001483331 | Si0.8Ge0.2 | Si(1-x)Gex |  | Si |  | ball milling, hot-pressed nanopowders | polycrystalline | Joshi2008NL | http://dx.doi.org/10.1021/nl8026795 |  | 169.78 | 4 | 2 | 8 | 21.2225 | Dismukes | http://dx.doi.org/10.1021/j100792a049 | 53910 | 0.299844 | 227 | 192
| 1082 | 700 | 1.787074e-05 | 0.000191491 | 2.56641 | 0.5596626 | 0.000191491 | 1.436324 | 0.002051891 | Si0.8Ge0.2 | Si(1-x)Gex |  | Si |  | ball milling, hot-pressed nanopowders | polycrystalline | Joshi2008NL | http://dx.doi.org/10.1021/nl8026795 |  | 169.78 | 4 | 2 | 8 | 21.2225 | Dismukes | http://dx.doi.org/10.1021/j100792a049 | 53910 | 0.3724083 | 227 | 192
| 1083 | 1000 | 2.484145e-05 | 0.000231644 | 2.55469 | 0.845526 | 0.000231644 | 2.160057 | 0.002160057 | Si0.8Ge0.2 | Si(1-x)Gex |  | Si |  | ball milling, hot-pressed nanopowders | polycrystalline | Joshi2008NL | http://dx.doi.org/10.1021/nl8026795 |  | 169.78 | 4 | 2 | 8 | 21.2225 | Dismukes | http://dx.doi.org/10.1021/j100792a049 | 53910 | 0.3844808 | 227 | 192
| 1084 | 300 | 6.788866e-06 | 8.1e-05 | 2.85 | 0.10173 | 8.1e-05 | 0.28993059 | 0.0009664353 | Pb0.96Sr0.4TeNa0.2 | PbTe (4mol% SrTe, 2mol% Na) |  | PbTe |  | sparks plasma sintering | polycrystalline | Biswas2012N | http://dx.doi.org/10.1038/nature11439 |  | 269.84 | 4 | 2 | 8 | 33.73 | Noda | http://dx.doi.org/10.1107/S0108270187091509 | 63099 | 0.3783284 | 225 | 192
| 1085 | 400 | 8.445946e-06 | 0.000128 | 2.126 | 0.3649794 | 0.000128 | 0.77594624 | 0.0019398656 | Pb0.96Sr0.4TeNa0.2 | PbTe (4mol% SrTe, 2mol% Na) |  | PbTe |  | sparks plasma sintering | polycrystalline | Biswas2012N | http://dx.doi.org/10.1038/nature11439 |  | 269.84 | 4 | 2 | 8 | 33.73 | Noda | http://dx.doi.org/10.1107/S0108270187091509 | 63099 | 0.5435484 | 225 | 192
| 1086 | 700 | 2.123142e-05 | 0.000239 | 1.18 | 1.595999 | 0.000239 | 1.88327937 | 0.0026903991 | Pb0.96Sr0.4TeNa0.2 | PbTe (4mol% SrTe, 2mol% Na) |  | PbTe |  | sparks plasma sintering | polycrystalline | Biswas2012N | http://dx.doi.org/10.1038/nature11439 |  | 269.84 | 4 | 2 | 8 | 33.73 | Noda | http://dx.doi.org/10.1107/S0108270187091509 | 63099 | 0.6817525 | 225 | 192
| 1087 | 1000 | 3.154574e-05 | 0.000265 | 0.98 | 2.271564 | 0.000265 | 2.2261325 | 0.0022261325 | Pb0.96Sr0.4TeNa0.2 | PbTe (4mol% SrTe, 2mol% Na) |  | PbTe |  | sparks plasma sintering | polycrystalline | Biswas2012N | http://dx.doi.org/10.1038/nature11439 |  | 269.84 | 4 | 2 | 8 | 33.73 | Noda | http://dx.doi.org/10.1107/S0108270187091509 | 63099 | 0.7892653 | 225 | 192
| 1088 | 300 | 4.095004e-06 | 6.8e-05 | 3.065 | 0.1105234 | 6.8e-05 | 0.33875424 | 0.0011291808 | Pb0.98Sr0.2TeNa0.1 | PbTe (2 mol% SrTe, 1 mol% Na) |  | PbTe |  | melting | polycrystalline | Biswas2012N | http://dx.doi.org/10.1038/nature11439 |  | 269.84 | 4 | 2 | 8 | 33.73 | Noda | http://dx.doi.org/10.1107/S0108270187091509 | 63099 | 0.5832117 | 225 | 192
| 1089 | 400 | 7.067138e-06 | 0.000117 | 2.23 | 0.3474428 | 0.000117 | 0.7747974 | 0.0019369935 | Pb0.98Sr0.2TeNa0.1 | PbTe (2 mol% SrTe, 1 mol% Na) |  | PbTe |  | melting | polycrystalline | Biswas2012N | http://dx.doi.org/10.1038/nature11439 |  | 269.84 | 4 | 2 | 8 | 33.73 | Noda | http://dx.doi.org/10.1107/S0108270187091509 | 63099 | 0.6193004 | 225 | 192
| 1090 | 700 | 3.012048e-05 | 0.000263 | 1.03 | 1.560668 | 0.000263 | 1.60748756 | 0.0022964108 | Pb0.98Sr0.2TeNa0.1 | PbTe (2 mol% SrTe, 1 mol% Na) |  | PbTe |  | melting | polycrystalline | Biswas2012N | http://dx.doi.org/10.1038/nature11439 |  | 269.84 | 4 | 2 | 8 | 33.73 | Noda | http://dx.doi.org/10.1107/S0108270187091509 | 63099 | 0.5505398 | 225 | 192
| 1091 | 300 | 4.168404e-06 | 6.4e-05 | 4.29 | 0.06871541 | 6.4e-05 | 0.29478912 | 0.0009826304 | Pb0.98TeNa0.2 | PbTe (2 mol% Na) |  | PbTe |  | melting | polycrystalline | Biswas2012N | http://dx.doi.org/10.1038/nature11439 |  | 269.84 | 4 | 2 | 8 | 33.73 | Noda | http://dx.doi.org/10.1107/S0108270187091509 | 63099 | 0.4093399 | 225 | 192
| 1092 | 400 | 5.760369e-06 | 0.000105 | 3.18 | 0.2407472 | 0.000105 | 0.765576 | 0.00191394 | Pb0.98TeNa0.2 | PbTe (2 mol% Na) |  | PbTe |  | melting | polycrystalline | Biswas2012N | http://dx.doi.org/10.1038/nature11439 |  | 269.84 | 4 | 2 | 8 | 33.73 | Noda | http://dx.doi.org/10.1107/S0108270187091509 | 63099 | 0.5328101 | 225 | 192
| 1093 | 700 | 2.252252e-05 | 0.000236 | 1.44 | 1.202105 | 0.000236 | 1.73103168 | 0.0024729024 | Pb0.98TeNa0.2 | PbTe (2 mol% Na) |  | PbTe |  | melting | polycrystalline | Biswas2012N | http://dx.doi.org/10.1038/nature11439 |  | 269.84 | 4 | 2 | 8 | 33.73 | Noda | http://dx.doi.org/10.1107/S0108270187091509 | 63099 | 0.5266333 | 225 | 192
| 1094 | 300 | 3.90198306e-05 | -4.3647359e-05 | 2.42053025 | 0.006051197 | 4.3647359e-05 | 0.01464711 | 4.882369e-05 | W0.08Nb0.92O2.54 | WxNb1−xO2.5+0.5x−y | 0.08 | WO3-Nb2O5 |  | sparks plasma sintering | polycrystalline | Gaultois2015D | https://escholarship.org/uc/item/2g00r631 | [9 empty] | 0.07750241
| 1095 | 400 | 4.30894144e-05 | -5.8451946e-05 | 2.4051656 | 0.01318689 | 5.8451946e-05 | 0.03171665 | 7.929163e-05 | W0.08Nb0.92O2.54 | WxNb1−xO2.5+0.5x−y | 0.08 | WO3-Nb2O5 |  | sparks plasma sintering | polycrystalline | Gaultois2015D | https://escholarship.org/uc/item/2g00r632 | [9 empty] | 0.0941747
| 1096 | 700 | 5.64170866e-05 | -9.8148999e-05 | 2.38171745 | 0.05018442 | 9.8148999e-05 | 0.1195251 | 0.0001707502 | W0.08Nb0.92O2.54 | WxNb1−xO2.5+0.5x−y | 0.08 | WO3-Nb2O5 |  | sparks plasma sintering | polycrystalline | Gaultois2015D | https://escholarship.org/uc/item/2g00r633 | [9 empty] | 0.1271121
| 1097 | 1000 | 7.142314e-05 | -0.00013077099 | 2.392238 | 0.1000874 | 0.00013077099 | 0.2394329 | 0.0002394329 | W0.08Nb0.92O2.54 | WxNb1−xO2.5+0.5x−y | 0.08 | WO3-Nb2O5 |  | sparks plasma sintering | polycrystalline | Gaultois2015D | https://escholarship.org/uc/item/2g00r634 | [9 empty] | 0.142806